## Sheet1
Cement | Slag | FlyAsh | Water | W_B | W_C | SP_C | CoarseAgg | FineAgg | Age | Strength
273 | 82 | 105 | 210 | 0.4565217 | 0.7692308 | 0.03296703 | 904 | 680 | 28 | 34.99
163 | 149 | 191 | 180 | 0.3578529 | 1.104294 | 0.07361963 | 843 | 746 | 28 | 41.14
162 | 148 | 191 | 179 | 0.3572854 | 1.104938 | 0.09876543 | 840 | 743 | 28 | 41.81
162 | 148 | 190 | 179 | 0.358 | 1.104938 | 0.117284 | 838 | 741 | 28 | 42.08
154 | 112 | 144 | 220 | 0.5365854 | 1.428571 | 0.06493506 | 923 | 658 | 28 | 26.82
147 | 89 | 115 | 202 | 0.5754986 | 1.37415 | 0.06122449 | 860 | 829 | 28 | 25.21
152 | 139 | 178 | 168 | 0.358209 | 1.105263 | 0.1184211 | 944 | 695 | 28 | 38.86
145 | 0 | 227 | 240 | 0.6451613 | 1.655172 | 0.04137931 | 750 | 853 | 28 | 36.59
152 | 0 | 237 | 204 | 0.5244216 | 1.342105 | 0.03947368 | 785 | 892 | 28 | 32.71
304 | 0 | 140 | 214 | 0.481982 | 0.7039474 | 0.01973684 | 895 | 722 | 28 | 38.46
145 | 106 | 136 | 208 | 0.5374677 | 1.434483 | 0.06896552 | 751 | 883 | 28 | 26.02
148 | 109 | 139 | 193 | 0.4873737 | 1.304054 | 0.0472973 | 768 | 902 | 28 | 28.03
142 | 130 | 167 | 215 | 0.4897494 | 1.514085 | 0.04225352 | 735 | 836 | 28 | 31.37
354 | 0 | 0 | 234 | 0.6610169 | 0.6610169 | 0.01694915 | 959 | 691 | 28 | 33.91
374 | 0 | 0 | 190 | 0.5080214 | 0.5080214 | 0.01871658 | 1013 | 730 | 28 | 32.44
159 | 116 | 149 | 175 | 0.4127358 | 1.100629 | 0.09433962 | 953 | 720 | 28 | 34.05
153 | 0 | 239 | 200 | 0.5102041 | 1.30719 | 0.03921569 | 1002 | 684 | 28 | 28.29
295 | 106 | 136 | 206 | 0.3836127 | 0.6983051 | 0.03728814 | 750 | 766 | 28 | 41.01
310 | 0 | 143 | 168 | 0.3708609 | 0.5419355 | 0.03225806 | 914 | 804 | 28 | 49.3
296 | 97 | 0 | 219 | 0.5572519 | 0.7398649 | 0.03040541 | 932 | 685 | 28 | 29.23
305 | 100 | 0 | 196 | 0.4839506 | 0.642623 | 0.03278689 | 959 | 705 | 28 | 29.77
310 | 0 | 143 | 218 | 0.4812362 | 0.7032258 | 0.03225806 | 787 | 804 | 28 | 36.19
148 | 180 | 0 | 183 | 0.5579268 | 1.236486 | 0.07432432 | 972 | 757 | 28 | 18.52
146 | 178 | 0 | 192 | 0.5925926 | 1.315068 | 0.07534247 | 961 | 749 | 28 | 17.19
142 | 130 | 167 | 174 | 0.3963554 | 1.225352 | 0.07746479 | 883 | 785 | 28 | 36.72
140 | 128 | 164 | 183 | 0.4236111 | 1.307143 | 0.08571429 | 871 | 775 | 28 | 33.38
308 | 111 | 142 | 217 | 0.3868093 | 0.7045455 | 0.03246753 | 783 | 686 | 28 | 42.08
295 | 106 | 136 | 208 | 0.3873371 | 0.7050847 | 0.02033898 | 871 | 650 | 28 | 39.4
298 | 107 | 137 | 201 | 0.3708487 | 0.6744966 | 0.02013423 | 878 | 655 | 28 | 41.27
314 | 0 | 161 | 207 | 0.4357895 | 0.6592357 | 0.01910828 | 851 | 757 | 28 | 41.14
321 | 0 | 164 | 190 | 0.3917526 | 0.5919003 | 0.01557632 | 870 | 774 | 28 | 45.82
349 | 0 | 178 | 230 | 0.4364326 | 0.6590258 | 0.01719198 | 785 | 721 | 28 | 43.95
366 | 0 | 187 | 191 | 0.3453888 | 0.5218579 | 0.01912568 | 824 | 757 | 28 | 52.65
274 | 89 | 115 | 202 | 0.4225941 | 0.7372263 | 0.03284672 | 759 | 827 | 28 | 35.52
137 | 167 | 214 | 226 | 0.4362934 | 1.649635 | 0.04379562 | 708 | 757 | 28 | 34.45
275 | 99 | 127 | 184 | 0.3672655 | 0.6690909 | 0.04727273 | 810 | 790 | 28 | 43.54
252 | 76 | 97 | 194 | 0.4564706 | 0.7698413 | 0.03174603 | 835 | 821 | 28 | 33.11
165 | 150 | 0 | 182 | 0.5777778 | 1.10303 | 0.07272727 | 1023 | 729 | 28 | 18.26
158 | 0 | 246 | 174 | 0.4306931 | 1.101266 | 0.0443038 | 1035 | 706 | 28 | 34.99
156 | 0 | 243 | 180 | 0.4511278 | 1.153846 | 0.07051282 | 1022 | 698 | 28 | 33.78
145 | 177 | 227 | 209 | 0.3806922 | 1.441379 | 0.07586207 | 752 | 715 | 28 | 35.66
154 | 141 | 181 | 234 | 0.4915966 | 1.519481 | 0.07142857 | 797 | 683 | 28 | 33.51
160 | 146 | 188 | 203 | 0.4109312 | 1.26875 | 0.06875 | 829 | 710 | 28 | 33.51
291 | 105 | 0 | 205 | 0.5176768 | 0.7044674 | 0.02061856 | 859 | 797 | 28 | 27.62
298 | 107 | 0 | 186 | 0.4592593 | 0.6241611 | 0.02013423 | 879 | 815 | 28 | 30.97
318 | 126 | 0 | 210 | 0.472973 | 0.6603774 | 0.01886792 | 861 | 737 | 28 | 31.77
280 | 92 | 118 | 207 | 0.422449 | 0.7392857 | 0.03214286 | 883 | 679 | 28 | 37.39
287 | 94 | 121 | 188 | 0.374502 | 0.6550523 | 0.03135889 | 904 | 696 | 28 | 43.01
332 | 0 | 170 | 160 | 0.3187251 | 0.4819277 | 0.01807229 | 900 | 806 | 28 | 58.53
326 | 0 | 167 | 174 | 0.3529412 | 0.5337423 | 0.01840491 | 884 | 792 | 28 | 52.65
320 | 0 | 163 | 188 | 0.389234 | 0.5875 | 0.028125 | 866 | 776 | 28 | 45.69
342 | 136 | 0 | 225 | 0.4707113 | 0.6578947 | 0.03216374 | 770 | 747 | 28 | 32.04
356 | 142 | 0 | 193 | 0.3875502 | 0.5421348 | 0.03089888 | 801 | 778 | 28 | 36.46
309 | 0 | 142 | 218 | 0.4833703 | 0.7055016 | 0.03236246 | 912 | 680 | 28 | 38.59
322 | 0 | 149 | 186 | 0.3949045 | 0.5776398 | 0.02484472 | 951 | 709 | 28 | 45.42
159 | 193 | 0 | 208 | 0.5909091 | 1.308176 | 0.0754717 | 821 | 818 | 28 | 19.19
307 | 110 | 0 | 189 | 0.4532374 | 0.6156352 | 0.03257329 | 904 | 765 | 28 | 31.5
313 | 124 | 0 | 205 | 0.4691076 | 0.6549521 | 0.03514377 | 846 | 758 | 28 | 29.63
143 | 131 | 168 | 217 | 0.4909502 | 1.517483 | 0.04195804 | 891 | 672 | 28 | 26.42
140 | 128 | 164 | 237 | 0.5486111 | 1.692857 | 0.04285714 | 869 | 656 | 28 | 29.5
278 | 0 | 117 | 205 | 0.5189873 | 0.7374101 | 0.0323741 | 875 | 799 | 28 | 32.71
288 | 0 | 121 | 177 | 0.4327628 | 0.6145833 | 0.02430556 | 908 | 829 | 28 | 39.93
299 | 107 | 0 | 210 | 0.5172414 | 0.7023411 | 0.03344482 | 881 | 745 | 28 | 28.29
291 | 104 | 0 | 231 | 0.5848101 | 0.7938144 | 0.03092784 | 857 | 725 | 28 | 30.43
265 | 86 | 111 | 195 | 0.4220779 | 0.7358491 | 0.02264151 | 833 | 790 | 28 | 37.39
159 | 0 | 248 | 175 | 0.4299754 | 1.100629 | 0.0754717 | 1041 | 683 | 28 | 35.39
160 | 0 | 250 | 168 | 0.4097561 | 1.05 | 0.075 | 1049 | 688 | 28 | 37.66
166 | 0 | 260 | 183 | 0.4295775 | 1.10241 | 0.07831325 | 859 | 827 | 28 | 40.34
320 | 127 | 164 | 211 | 0.3453355 | 0.659375 | 0.01875 | 721 | 723 | 28 | 46.36
336 | 134 | 0 | 222 | 0.4723404 | 0.6607143 | 0.01785714 | 756 | 787 | 28 | 31.9
276 | 90 | 116 | 180 | 0.373444 | 0.6521739 | 0.0326087 | 870 | 768 | 28 | 44.08
313 | 112 | 0 | 220 | 0.5176471 | 0.7028754 | 0.03194888 | 794 | 789 | 28 | 28.16
322 | 116 | 0 | 196 | 0.4474886 | 0.6086957 | 0.0310559 | 818 | 813 | 28 | 29.77
294 | 106 | 136 | 207 | 0.386194 | 0.7040816 | 0.02040816 | 747 | 778 | 28 | 41.27
146 | 106 | 137 | 209 | 0.5372751 | 1.431507 | 0.04109589 | 875 | 765 | 28 | 27.89
149 | 109 | 139 | 193 | 0.4861461 | 1.295302 | 0.04026846 | 892 | 780 | 28 | 28.7
159 | 0 | 187 | 176 | 0.5086705 | 1.106918 | 0.06918239 | 990 | 789 | 28 | 32.57
261 | 78 | 100 | 201 | 0.4578588 | 0.7701149 | 0.03448276 | 864 | 761 | 28 | 34.18
140 | 1.4 | 198.1 | 174.9 | 0.5151694 | 1.249286 | 0.03142857 | 1049.9 | 780.5 | 28 | 30.83
141.1 | 0.6 | 209.5 | 188.8 | 0.5375854 | 1.338058 | 0.03260099 | 996.1 | 789.2 | 28 | 30.43
140.1 | 4.2 | 215.9 | 193.9 | 0.538312 | 1.384011 | 0.03354747 | 1049.5 | 710.1 | 28 | 26.42
140.1 | 11.8 | 226.1 | 207.8 | 0.5497354 | 1.483226 | 0.03497502 | 1020.9 | 683.8 | 28 | 26.28
160.2 | 0.3 | 240 | 233.5 | 0.5830212 | 1.457553 | 0.05742821 | 781 | 841.1 | 28 | 36.19
140.2 | 30.5 | 239 | 169.4 | 0.4134733 | 1.208274 | 0.03780314 | 1028.4 | 742.7 | 28 | 36.32
140.2 | 44.8 | 234.9 | 171.3 | 0.4079543 | 1.221826 | 0.03922967 | 1047.6 | 704 | 28 | 33.78
140.5 | 61.1 | 238.9 | 182.5 | 0.4143019 | 1.298932 | 0.0405694 | 1017.7 | 681.4 | 28 | 30.97
143.3 | 91.8 | 239.8 | 200.8 | 0.4228259 | 1.401256 | 0.04326588 | 964.8 | 647.1 | 28 | 27.09
194.3 | 0.3 | 240 | 234.2 | 0.5388863 | 1.205353 | 0.04580546 | 780.6 | 811.3 | 28 | 38.46
150.4 | 110.9 | 239.7 | 168.1 | 0.3355289 | 1.117686 | 0.04321809 | 1000.2 | 667.2 | 28 | 37.92
150.3 | 111.4 | 238.8 | 167.3 | 0.3342657 | 1.113107 | 0.04324684 | 999.5 | 670.5 | 28 | 38.19
155.4 | 122.1 | 240 | 179.9 | 0.3476329 | 1.157658 | 0.04311454 | 966.8 | 652.5 | 28 | 35.52
165.3 | 143.2 | 238.3 | 200.4 | 0.366496 | 1.212341 | 0.04295221 | 883.2 | 652.6 | 28 | 32.84
303.8 | 0.2 | 239.8 | 236.4 | 0.4347186 | 0.7781435 | 0.02732061 | 780.1 | 715.3 | 28 | 44.48
172 | 162.1 | 238.5 | 166 | 0.2899057 | 0.9651163 | 0.04302326 | 953.3 | 641.4 | 28 | 41.54
172.8 | 158.3 | 239.5 | 166.4 | 0.2916229 | 0.962963 | 0.04282407 | 952.6 | 644.1 | 28 | 41.81
184.3 | 153.4 | 239.2 | 179 | 0.3102791 | 0.9712425 | 0.04069452 | 920.2 | 640.9 | 28 | 41.01
215.6 | 112.9 | 239 | 198.7 | 0.3501322 | 0.9216141 | 0.03432282 | 884 | 649.1 | 28 | 39.13
295.3 | 0 | 239.9 | 236.2 | 0.4413303 | 0.7998645 | 0.02810701 | 780.3 | 722.9 | 28 | 44.08
248.3 | 101 | 239.1 | 168.9 | 0.2870496 | 0.6802255 | 0.03101087 | 954.2 | 640.6 | 28 | 49.97
248 | 101 | 239.9 | 169.1 | 0.2871455 | 0.6818548 | 0.03104839 | 949.9 | 644.1 | 28 | 50.23
258.8 | 88 | 239.6 | 175.3 | 0.2989427 | 0.677357 | 0.02936631 | 938.9 | 646 | 28 | 50.5
297.1 | 40.9 | 239.9 | 194 | 0.3356982 | 0.6529788 | 0.02524403 | 908.9 | 651.8 | 28 | 49.17
348.7 | 0.1 | 223.1 | 208.5 | 0.3645742 | 0.5979352 | 0.02753083 | 786.2 | 758.1 | 28 | 48.77
144.8001 | 121.8175 | 54.81095 | 180 | 0.56 | 0.56 | 0.01954211 | 1063.2 | 835.3714 | 3 | 32.5
171.3282 | 115.8343 | 34.26609 | 180 | 0.56 | 0.56 | 0.0199521 | 1063.2 | 835.3714 | 3 | 28.7
147.067 | 126.819 | 47.54261 | 180 | 0.56 | 0.56 | 0.01366203 | 1063.2 | 835.3714 | 3 | 28.5
171.1498 | 102.5067 | 47.77216 | 180 | 0.56 | 0.56 | 0.01673275 | 1063.2 | 835.3714 | 7 | 33.5
177.4595 | 106.7607 | 37.20834 | 180 | 0.56 | 0.56 | 0.01202863 | 1063.2 | 835.3714 | 7 | 34.9
178.3508 | 106.8589 | 36.21886 | 180 | 0.56 | 0.56 | 0.02365014 | 1063.2 | 835.3714 | 7 | 34.7
157.8285 | 112.6426 | 50.95745 | 180 | 0.56 | 0.56 | 0.02212059 | 1063.2 | 835.3714 | 14 | 39.7
147.1794 | 120.2523 | 53.99685 | 180 | 0.56 | 0.56 | 0.01587232 | 1063.2 | 835.3714 | 14 | 38.9
153.1588 | 127.7972 | 40.47255 | 180 | 0.56 | 0.56 | 0.02492783 | 1063.2 | 835.3714 | 14 | 37
165.1918 | 107.9534 | 48.28335 | 180 | 0.56 | 0.56 | 0.02130232 | 1063.2 | 835.3714 | 28 | 41.2
171.9468 | 107.3943 | 42.08739 | 180 | 0.56 | 0.56 | 0.01550211 | 1063.2 | 835.3714 | 28 | 41.3
155.558 | 116.7021 | 49.16849 | 180 | 0.56 | 0.56 | 0.02254089 | 1063.2 | 835.3714 | 28 | 40.5
186.5709 | 100.2752 | 34.58247 | 180 | 0.56 | 0.56 | 0.01614695 | 1063.2 | 835.3714 | 42 | 42
169.9375 | 103.7207 | 47.77037 | 180 | 0.56 | 0.56 | 0.01964934 | 1063.2 | 835.3714 | 42 | 41.8
159.0189 | 102.1485 | 60.2612 | 180 | 0.56 | 0.56 | 0.01209611 | 1063.2 | 835.3714 | 42 | 42.3
163.395 | 103.9566 | 54.07697 | 180 | 0.56 | 0.56 | 0.01020056 | 1063.2 | 835.3714 | 56 | 43.8
159.6215 | 127.4656 | 34.34146 | 180 | 0.56 | 0.56 | 0.01707044 | 1063.2 | 835.3714 | 56 | 42.4
156.4977 | 123.8331 | 41.09774 | 180 | 0.56 | 0.56 | 0.01935296 | 1063.2 | 835.3714 | 56 | 45
138.016 | 125.6596 | 57.75297 | 180 | 0.56 | 0.56 | 0.01453022 | 1063.2 | 835.3714 | 84 | 47.4
154.1358 | 104.7048 | 62.58799 | 180 | 0.56 | 0.56 | 0.02165758 | 1063.2 | 835.3714 | 84 | 48.8
181.0239 | 105.5696 | 34.83503 | 180 | 0.56 | 0.56 | 0.01586358 | 1063.2 | 835.3714 | 84 | 48
165.44 | 110.0067 | 45.98184 | 180 | 0.56 | 0.56 | 0.0128382 | 1063.2 | 835.3714 | 118 | 48.9
150.5612 | 126.3263 | 44.54105 | 180 | 0.56 | 0.56 | 0.02446664 | 1063.2 | 835.3714 | 118 | 49.3
169.1296 | 102.5872 | 49.71174 | 180 | 0.56 | 0.56 | 0.02473341 | 1063.2 | 835.3714 | 118 | 48.7
162.3413 | 126.508 | 32.57929 | 180 | 0.56 | 0.56 | 0.02052275 | 1063.2 | 835.3714 | 178 | 49.7
162.306 | 118.1255 | 40.99716 | 180 | 0.56 | 0.56 | 0.0132992 | 1063.2 | 835.3714 | 178 | 51.9
164.8911 | 98.20978 | 58.32774 | 180 | 0.56 | 0.56 | 0.01886487 | 1063.2 | 835.3714 | 178 | 49.9
171.176 | 100.5088 | 49.74374 | 180 | 0.56 | 0.56 | 0.0246165 | 1063.2 | 835.3714 | 238 | 51.1
177.6427 | 110.0999 | 33.68602 | 180 | 0.56 | 0.56 | 0.02446503 | 1063.2 | 835.3714 | 238 | 55.4
154.3623 | 121.7764 | 45.28982 | 180 | 0.56 | 0.56 | 0.0203276 | 1063.2 | 835.3714 | 238 | 54.5
161.54 | 106.3638 | 53.52482 | 180 | 0.56 | 0.56 | 0.02256993 | 1063.2 | 835.3714 | 298 | 51.2
165.1887 | 112.5847 | 43.65515 | 180 | 0.56 | 0.56 | 0.01407984 | 1063.2 | 835.3714 | 298 | 56.2
153.3066 | 103.932 | 64.18999 | 180 | 0.56 | 0.56 | 0.0158707 | 1063.2 | 835.3714 | 298 | 54.8
179.8007 | 98.59806 | 43.02977 | 180 | 0.56 | 0.56 | 0.0169056 | 1063.2 | 835.3714 | 358 | 51.6
163.9877 | 114.1435 | 43.29744 | 180 | 0.56 | 0.56 | 0.01673519 | 1063.2 | 835.3714 | 358 | 56.4
151.8264 | 128.0084 | 41.5938 | 180 | 0.56 | 0.56 | 0.01412015 | 1063.2 | 835.3714 | 358 | 55.1
205.6255 | 120.2367 | 74.13779 | 180 | 0.45 | 0.45 | 0.01961966 | 1164.8 | 655.2 | 3 | 38.4
181.897 | 139.3551 | 78.74793 | 180 | 0.45 | 0.45 | 0.02349194 | 1164.8 | 655.2 | 3 | 38
207.5459 | 134.3601 | 58.09399 | 180 | 0.45 | 0.45 | 0.01821359 | 1164.8 | 655.2 | 3 | 38.1
176.7867 | 154.6829 | 68.53036 | 180 | 0.45 | 0.45 | 0.01499049 | 1164.8 | 655.2 | 7 | 42.2
206.671 | 140.2299 | 53.09904 | 180 | 0.45 | 0.45 | 0.02122712 | 1164.8 | 655.2 | 7 | 42.3
229.8202 | 127.1491 | 43.0307 | 180 | 0.45 | 0.45 | 0.02191421 | 1164.8 | 655.2 | 7 | 41.7
209.012 | 122.8951 | 68.09296 | 180 | 0.45 | 0.45 | 0.02186348 | 1164.8 | 655.2 | 14 | 44.9
170.5427 | 159.195 | 70.26234 | 180 | 0.45 | 0.45 | 0.0176973 | 1164.8 | 655.2 | 14 | 44.8
186.4225 | 134.3185 | 79.25892 | 180 | 0.45 | 0.45 | 0.01624056 | 1164.8 | 655.2 | 14 | 44.2
172.2134 | 157.0477 | 70.73891 | 180 | 0.45 | 0.45 | 0.01077774 | 1164.8 | 655.2 | 28 | 54.2
202.2957 | 140.871 | 56.83338 | 180 | 0.45 | 0.45 | 0.02280442 | 1164.8 | 655.2 | 28 | 50.9
208.9157 | 146.1149 | 44.96945 | 180 | 0.45 | 0.45 | 0.01266023 | 1164.8 | 655.2 | 28 | 51.5
199.4343 | 150.4231 | 50.14261 | 180 | 0.45 | 0.45 | 0.02441915 | 1164.8 | 655.2 | 35 | 51.6
178.0445 | 150.9834 | 70.97212 | 180 | 0.45 | 0.45 | 0.01136221 | 1164.8 | 655.2 | 35 | 52.3
200.5324 | 137.5578 | 61.90974 | 180 | 0.45 | 0.45 | 0.01111835 | 1164.8 | 655.2 | 35 | 52.6
198.8737 | 123.0743 | 78.05195 | 180 | 0.45 | 0.45 | 0.02100376 | 1164.8 | 655.2 | 42 | 53.7
190.433 | 129.8118 | 79.75511 | 180 | 0.45 | 0.45 | 0.01984192 | 1164.8 | 655.2 | 42 | 53.6
178.0671 | 144.4971 | 77.43579 | 180 | 0.45 | 0.45 | 0.02193151 | 1164.8 | 655.2 | 42 | 54
208.1706 | 135.322 | 56.50745 | 180 | 0.45 | 0.45 | 0.01736362 | 1164.8 | 655.2 | 56 | 54.2
203.7928 | 123.8452 | 72.36201 | 180 | 0.45 | 0.45 | 0.01960846 | 1164.8 | 655.2 | 56 | 54.3
191.2081 | 157.1984 | 51.59344 | 180 | 0.45 | 0.45 | 0.01310103 | 1164.8 | 655.2 | 56 | 56
202.4603 | 155.6181 | 41.92155 | 180 | 0.45 | 0.45 | 0.01870794 | 1164.8 | 655.2 | 70 | 55.3
201.0146 | 140.2326 | 58.75279 | 180 | 0.45 | 0.45 | 0.02366936 | 1164.8 | 655.2 | 70 | 55
178.9922 | 148.5132 | 72.49458 | 180 | 0.45 | 0.45 | 0.01308782 | 1164.8 | 655.2 | 70 | 56.5
169.0862 | 156.9138 | 74.00002 | 180 | 0.45 | 0.45 | 0.01583796 | 1164.8 | 655.2 | 84 | 56.5
197.3285 | 137.2155 | 65.45607 | 180 | 0.45 | 0.45 | 0.01215817 | 1164.8 | 655.2 | 84 | 58.3
199.7278 | 120.9416 | 79.33067 | 180 | 0.45 | 0.45 | 0.0132781 | 1164.8 | 655.2 | 84 | 57
203.7497 | 133.2562 | 62.99409 | 180 | 0.45 | 0.45 | 0.01934251 | 1164.8 | 655.2 | 98 | 58
229.2461 | 120.4084 | 50.34548 | 180 | 0.45 | 0.45 | 0.01161333 | 1164.8 | 655.2 | 98 | 58.8
214.9397 | 143.2653 | 41.79497 | 180 | 0.45 | 0.45 | 0.01155936 | 1164.8 | 655.2 | 98 | 57.2
208.6593 | 123.5115 | 67.82914 | 180 | 0.45 | 0.45 | 0.01616075 | 1164.8 | 655.2 | 118 | 59.7
188.6474 | 159.5808 | 51.77174 | 180 | 0.45 | 0.45 | 0.01531279 | 1164.8 | 655.2 | 118 | 63.7
212.3001 | 120.977 | 66.72295 | 180 | 0.45 | 0.45 | 0.02178935 | 1164.8 | 655.2 | 118 | 63
196.1355 | 130.3502 | 73.5143 | 180 | 0.45 | 0.45 | 0.01187625 | 1164.8 | 655.2 | 148 | 62.4
178.1569 | 148.3044 | 73.53862 | 180 | 0.45 | 0.45 | 0.01485491 | 1164.8 | 655.2 | 148 | 64.1
170.1768 | 155.7815 | 74.0417 | 180 | 0.45 | 0.45 | 0.01355476 | 1164.8 | 655.2 | 148 | 65
185.4451 | 156.4899 | 58.06506 | 180 | 0.45 | 0.45 | 0.02150459 | 1164.8 | 655.2 | 178 | 63.1
178.4654 | 142.3748 | 79.15983 | 180 | 0.45 | 0.45 | 0.01124893 | 1164.8 | 655.2 | 178 | 64.3
188.9269 | 157.6199 | 53.45322 | 180 | 0.45 | 0.45 | 0.01122936 | 1164.8 | 655.2 | 178 | 66.2
185.0858 | 154.1576 | 60.75657 | 180 | 0.45 | 0.45 | 0.02067336 | 1164.8 | 655.2 | 208 | 63.6
210.9999 | 121.3342 | 67.66591 | 180 | 0.45 | 0.45 | 0.02116565 | 1164.8 | 655.2 | 208 | 65.1
194.5435 | 137.886 | 67.57049 | 180 | 0.45 | 0.45 | 0.01787985 | 1164.8 | 655.2 | 208 | 67
176.2977 | 155.6042 | 68.09804 | 180 | 0.45 | 0.45 | 0.01441758 | 1164.8 | 655.2 | 238 | 64.4
188.1574 | 158.5456 | 53.29702 | 180 | 0.45 | 0.45 | 0.02198741 | 1164.8 | 655.2 | 238 | 67.8
212.2704 | 135.5507 | 52.1789 | 180 | 0.45 | 0.45 | 0.01149656 | 1164.8 | 655.2 | 238 | 68.7
234.4401 | 120.9482 | 44.61168 | 180 | 0.45 | 0.45 | 0.02257348 | 1164.8 | 655.2 | 268 | 65.4
182.1976 | 152.4997 | 65.30277 | 180 | 0.45 | 0.45 | 0.01347312 | 1164.8 | 655.2 | 268 | 68.3
215.5375 | 140.7914 | 43.67113 | 180 | 0.45 | 0.45 | 0.01862182 | 1164.8 | 655.2 | 268 | 69.2
207.0267 | 140.8378 | 52.1355 | 180 | 0.45 | 0.45 | 0.01152353 | 1164.8 | 655.2 | 298 | 67.1
185.2567 | 158.7128 | 56.03051 | 180 | 0.45 | 0.45 | 0.01146926 | 1164.8 | 655.2 | 298 | 70.8
198.5296 | 146.5261 | 54.94425 | 180 | 0.45 | 0.45 | 0.01348383 | 1164.8 | 655.2 | 298 | 71.2
223.6637 | 125.7074 | 50.62893 | 180 | 0.45 | 0.45 | 0.01772573 | 1164.8 | 655.2 | 328 | 67.6
186.063 | 134.148 | 79.78902 | 180 | 0.45 | 0.45 | 0.01621227 | 1164.8 | 655.2 | 328 | 71.1
206.3056 | 146.447 | 47.24737 | 180 | 0.45 | 0.45 | 0.02059646 | 1164.8 | 655.2 | 328 | 71.4
202.6888 | 136.7897 | 60.52153 | 180 | 0.45 | 0.45 | 0.01207603 | 1164.8 | 655.2 | 358 | 67.8
203.3526 | 139.0003 | 57.64715 | 180 | 0.45 | 0.45 | 0.0198114 | 1164.8 | 655.2 | 358 | 71.5
190.1256 | 142.9199 | 66.95448 | 180 | 0.45 | 0.45 | 0.02190232 | 1164.8 | 655.2 | 358 | 72
168.0524 | 155.6234 | 76.32421 | 180 | 0.45 | 0.45 | 0.01909775 | 1164.8 | 655.2 | 388 | 68.2
196.4129 | 128.458 | 75.12916 | 180 | 0.45 | 0.45 | 0.024018 | 1164.8 | 655.2 | 388 | 71.9
204.164 | 140.5384 | 55.29764 | 180 | 0.45 | 0.45 | 0.01171447 | 1164.8 | 655.2 | 388 | 72.4
234.9195 | 173.0197 | 54.56074 | 185 | 0.4 | 0.4 | 0.01314865 | 1156.65 | 595.85 | 3 | 42.7
247.0234 | 150.1049 | 65.37167 | 185 | 0.4 | 0.4 | 0.01978667 | 1156.65 | 595.85 | 3 | 39.7
218.2253 | 155.8862 | 88.3885 | 185 | 0.4 | 0.4 | 0.012824 | 1156.65 | 595.85 | 3 | 34
241.1123 | 161.9941 | 59.39365 | 185 | 0.4 | 0.4 | 0.02302765 | 1156.65 | 595.85 | 7 | 49.4
226.927 | 183.8659 | 51.70713 | 185 | 0.4 | 0.4 | 0.01351112 | 1156.65 | 595.85 | 7 | 49.7
203.3926 | 167.8038 | 91.30365 | 185 | 0.4 | 0.4 | 0.01477064 | 1156.65 | 595.85 | 7 | 43.6
197.3412 | 181.4124 | 83.74633 | 185 | 0.4 | 0.4 | 0.01285467 | 1156.65 | 595.85 | 14 | 51.9
204.4765 | 176.9728 | 81.05072 | 185 | 0.4 | 0.4 | 0.01196496 | 1156.65 | 595.85 | 14 | 51.4
213.2237 | 172.0095 | 77.2668 | 185 | 0.4 | 0.4 | 0.0115249 | 1156.65 | 595.85 | 14 | 43.8
224.1188 | 172.3879 | 65.99331 | 185 | 0.4 | 0.4 | 0.0239606 | 1156.65 | 595.85 | 28 | 52.9
216.4298 | 177.7512 | 68.31897 | 185 | 0.4 | 0.4 | 0.01666991 | 1156.65 | 595.85 | 28 | 61.7
242.729 | 160.314 | 59.45694 | 185 | 0.4 | 0.4 | 0.01609555 | 1156.65 | 595.85 | 28 | 57.7
252.0019 | 149.1501 | 61.34805 | 185 | 0.4 | 0.4 | 0.01986661 | 1156.65 | 595.85 | 42 | 64
229.0948 | 178.4743 | 54.93091 | 185 | 0.4 | 0.4 | 0.01572078 | 1156.65 | 595.85 | 42 | 62.5
232.9688 | 151.0425 | 78.48868 | 185 | 0.4 | 0.4 | 0.01135074 | 1156.65 | 595.85 | 42 | 60.6
233.023 | 146.0401 | 83.43687 | 185 | 0.4 | 0.4 | 0.01228897 | 1156.65 | 595.85 | 56 | 65
227.2338 | 160.7279 | 74.53828 | 185 | 0.4 | 0.4 | 0.01061019 | 1156.65 | 595.85 | 56 | 64
232.7327 | 138.8776 | 90.88979 | 185 | 0.4 | 0.4 | 0.02124275 | 1156.65 | 595.85 | 56 | 61.2
235.2874 | 145.8439 | 81.36874 | 185 | 0.4 | 0.4 | 0.02427892 | 1156.65 | 595.85 | 84 | 66.9
250.9273 | 152.8533 | 58.71943 | 185 | 0.4 | 0.4 | 0.01324178 | 1156.65 | 595.85 | 84 | 64.6
199.0542 | 182.5679 | 80.87793 | 185 | 0.4 | 0.4 | 0.02492567 | 1156.65 | 595.85 | 84 | 63
226.6571 | 146.2692 | 89.57368 | 185 | 0.4 | 0.4 | 0.01615737 | 1156.65 | 595.85 | 118 | 67.3
216.3444 | 174.7208 | 71.43477 | 185 | 0.4 | 0.4 | 0.02302283 | 1156.65 | 595.85 | 118 | 65
246.15 | 139.2065 | 77.14349 | 185 | 0.4 | 0.4 | 0.01987997 | 1156.65 | 595.85 | 118 | 64
272.7022 | 139.5559 | 50.24182 | 185 | 0.4 | 0.4 | 0.02379085 | 1156.65 | 595.85 | 178 | 68
252.2835 | 163.7002 | 46.51634 | 185 | 0.4 | 0.4 | 0.02166576 | 1156.65 | 595.85 | 178 | 69.6
211.9048 | 163.8059 | 86.78934 | 185 | 0.4 | 0.4 | 0.0186207 | 1156.65 | 595.85 | 178 | 67.8
244.7349 | 141.629 | 76.13619 | 185 | 0.4 | 0.4 | 0.01401057 | 1156.65 | 595.85 | 238 | 73
223.793 | 173.6389 | 65.06809 | 185 | 0.4 | 0.4 | 0.01723592 | 1156.65 | 595.85 | 238 | 71
243.6998 | 155.4621 | 63.33811 | 185 | 0.4 | 0.4 | 0.01655475 | 1156.65 | 595.85 | 238 | 68
224.573 | 149.4497 | 88.47731 | 185 | 0.4 | 0.4 | 0.0216285 | 1156.65 | 595.85 | 298 | 74.1
227.3338 | 157.2434 | 77.92277 | 185 | 0.4 | 0.4 | 0.01541942 | 1156.65 | 595.85 | 298 | 77.9
211.228 | 171.369 | 79.90307 | 185 | 0.4 | 0.4 | 0.01983178 | 1156.65 | 595.85 | 298 | 70.6
239.1266 | 147.0854 | 76.28804 | 185 | 0.4 | 0.4 | 0.01532842 | 1156.65 | 595.85 | 358 | 74.6
220.5006 | 181.4611 | 60.53831 | 185 | 0.4 | 0.4 | 0.02305575 | 1156.65 | 595.85 | 358 | 78.2
262.2917 | 148.5917 | 51.61662 | 185 | 0.4 | 0.4 | 0.02490686 | 1156.65 | 595.85 | 358 | 73.1
199.933 | 161.4777 | 42.84456 | 190 | 0.47 | 0.47 | 0.01934941 | 1155.677 | 650.0681 | 28 | 47.1
220.4133 | 143.0167 | 40.82537 | 190 | 0.47 | 0.47 | 0.01814604 | 1155.677 | 650.0681 | 28 | 40.7
195.7204 | 137.1805 | 71.3544 | 190 | 0.47 | 0.47 | 0.01198873 | 1155.677 | 650.0681 | 28 | 44.3
182.1529 | 153.2637 | 68.83869 | 190 | 0.47 | 0.47 | 0.02009173 | 1155.677 | 650.0681 | 28 | 45.9
222.479 | 129.2547 | 52.52159 | 190 | 0.47 | 0.47 | 0.0105206 | 1155.677 | 650.0681 | 28 | 43.4
174.5953 | 159.0401 | 70.61984 | 190 | 0.47 | 0.47 | 0.02388281 | 1155.677 | 650.0681 | 28 | 44.3
254.0889 | 194.9268 | 82.23432 | 170 | 0.32 | 0.32 | 0.01031138 | 1189.125 | 509.625 | 28 | 69.6
260.0292 | 192.4525 | 78.76823 | 170 | 0.32 | 0.32 | 0.018045 | 1189.125 | 509.625 | 28 | 71.6
276.2247 | 191.2831 | 63.74214 | 170 | 0.32 | 0.32 | 0.01439065 | 1189.125 | 509.625 | 28 | 74.7
261.1347 | 186.8369 | 83.27836 | 170 | 0.32 | 0.32 | 0.02399372 | 1189.125 | 509.625 | 28 | 69.8
251.6847 | 181.1445 | 98.42079 | 170 | 0.32 | 0.32 | 0.01156458 | 1189.125 | 509.625 | 28 | 69.8
247.4879 | 187.3555 | 96.40653 | 170 | 0.32 | 0.32 | 0.01171595 | 1189.125 | 509.625 | 28 | 70.1
205.2223 | 151.8458 | 52.02284 | 180 | 0.44 | 0.44 | 0.02374589 | 1231.418 | 579.4909 | 28 | 57
167.7688 | 163.375 | 77.94712 | 180 | 0.44 | 0.44 | 0.01014414 | 1231.418 | 579.4909 | 28 | 59.6
200.8818 | 130.7391 | 77.47003 | 180 | 0.44 | 0.44 | 0.02489481 | 1231.418 | 579.4909 | 28 | 56.7
221.0079 | 134.3359 | 53.74706 | 180 | 0.44 | 0.44 | 0.02315018 | 1231.418 | 579.4909 | 28 | 57
208.1995 | 154.4243 | 46.46711 | 180 | 0.44 | 0.44 | 0.01430392 | 1231.418 | 579.4909 | 28 | 56.2
149.8703 | 103.381 | 50.32007 | 170 | 0.56 | 0.56 | 0.01237781 | 1117.329 | 809.1 | 28 | 42.9
166.1822 | 95.37942 | 42.00984 | 170 | 0.56 | 0.56 | 0.01706365 | 1117.329 | 809.1 | 28 | 43.8
148.6657 | 98.43086 | 56.47482 | 170 | 0.56 | 0.56 | 0.01470709 | 1117.329 | 809.1 | 28 | 43.9
205.4905 | 156.126 | 49.49466 | 185 | 0.45 | 0.45 | 0.01962101 | 1190.567 | 613.3222 | 28 | 48.7
200.9569 | 140.0604 | 70.09377 | 185 | 0.45 | 0.45 | 0.01002144 | 1190.567 | 613.3222 | 28 | 50.1
204.5888 | 124.7688 | 81.75348 | 185 | 0.45 | 0.45 | 0.02245072 | 1190.567 | 613.3222 | 28 | 56.3
223.0946 | 157.7925 | 94.11287 | 190 | 0.4 | 0.4 | 0.01494616 | 1179.8 | 555.2 | 28 | 55.6
239.3119 | 177.6986 | 57.98955 | 190 | 0.4 | 0.4 | 0.01802662 | 1179.8 | 555.2 | 28 | 60.7
259.0775 | 157.0672 | 58.85521 | 190 | 0.4 | 0.4 | 0.01056557 | 1179.8 | 555.2 | 28 | 57.2
290.2853 | 185.2715 | 71.31828 | 175 | 0.32 | 0.32 | 0.0207112 | 1208.25 | 469.875 | 28 | 70.9
231.2197 | 206.6361 | 109.0192 | 175 | 0.32 | 0.32 | 0.01868355 | 1208.25 | 469.875 | 28 | 68.1
263.4719 | 181.1061 | 102.297 | 175 | 0.32 | 0.32 | 0.01415044 | 1208.25 | 469.875 | 28 | 66.7
221.1976 | 133.2201 | 49.83758 | 190 | 0.47 | 0.47 | 0.01702899 | 1155.677 | 650.0681 | 28 | 40.3
175.0683 | 159.3049 | 69.8821 | 190 | 0.47 | 0.47 | 0.01596289 | 1155.677 | 650.0681 | 28 | 38.7
216.006 | 132.2895 | 55.95976 | 190 | 0.47 | 0.47 | 0.01996926 | 1155.677 | 650.0681 | 28 | 40.7
212.6191 | 149.5402 | 46.93159 | 180 | 0.44 | 0.44 | 0.02091819 | 1231.418 | 579.4909 | 28 | 50.4
191.5491 | 158.3191 | 59.22272 | 180 | 0.44 | 0.44 | 0.02222163 | 1231.418 | 579.4909 | 28 | 50.3
222.8339 | 128.5713 | 57.68568 | 180 | 0.44 | 0.44 | 0.01102925 | 1231.418 | 579.4909 | 28 | 55.4
284.908 | 181.9194 | 64.42257 | 170 | 0.32 | 0.32 | 0.02307447 | 1189.125 | 509.625 | 28 | 62.6
261.6689 | 194.5162 | 75.06492 | 170 | 0.32 | 0.32 | 0.0202849 | 1189.125 | 509.625 | 28 | 63.1
235.4716 | 193.2833 | 102.495 | 170 | 0.32 | 0.32 | 0.02307734 | 1189.125 | 509.625 | 28 | 59.9
171.3043 | 88.62526 | 30.97953 | 160 | 0.55 | 0.55 | 0.02059411 | 1208.436 | 740.6545 | 28 | 43.4
131.8506 | 114.368 | 44.69046 | 160 | 0.55 | 0.55 | 0.01108144 | 1208.436 | 740.6545 | 28 | 44.2
155.7292 | 93.13012 | 42.04974 | 160 | 0.55 | 0.55 | 0.01165243 | 1208.436 | 740.6545 | 28 | 43.2
217.7955 | 117.382 | 51.1861 | 170 | 0.44 | 0.44 | 0.02449539 | 1216.8 | 626.8364 | 28 | 55
189.2695 | 130.1412 | 66.95301 | 170 | 0.44 | 0.44 | 0.01302761 | 1216.8 | 626.8364 | 28 | 52.4
167.5903 | 142.0859 | 76.68742 | 170 | 0.44 | 0.44 | 0.02246722 | 1216.8 | 626.8364 | 28 | 53.5
238.3715 | 160.9678 | 72.88293 | 170 | 0.36 | 0.36 | 0.02312836 | 1195.289 | 562.4889 | 28 | 59.9
219.6342 | 178.1911 | 74.39695 | 170 | 0.36 | 0.36 | 0.01321335 | 1195.289 | 562.4889 | 28 | 57.2
258.7692 | 161.6695 | 51.78358 | 170 | 0.36 | 0.36 | 0.02497658 | 1195.289 | 562.4889 | 28 | 59.6
294.9779 | 173.8772 | 79.53194 | 170 | 0.31 | 0.31 | 0.02469645 | 1177.129 | 504.4839 | 28 | 68.2
261.6947 | 189.9131 | 96.77931 | 170 | 0.31 | 0.31 | 0.02055303 | 1177.129 | 504.4839 | 28 | 68.3
282.0717 | 166.7878 | 99.52766 | 170 | 0.31 | 0.31 | 0.01957596 | 1177.129 | 504.4839 | 28 | 66
164.3034 | 106.2791 | 32.98894 | 170 | 0.56 | 0.56 | 0.01317905 | 1117.329 | 809.1 | 28 | 39.2
196.0361 | 159.7322 | 53.32267 | 180 | 0.44 | 0.44 | 0.01671242 | 1231.418 | 579.4909 | 28 | 50.1
235.2846 | 192.1982 | 103.7673 | 170 | 0.32 | 0.32 | 0.01550871 | 1223.1 | 475.65 | 28 | 59.1
103.6865 | 73.10725 | 43.00822 | 222 | 0.51 | 1.01 | 0.01942508 | 1077.009 | 881.1891 | 28 | 57
223.6591 | 164.7159 | 66.17045 | 150 | 0.25 | 0.33 | 0.01757288 | 1059.318 | 736.1364 | 28 | 74.4
224.9211 | 172.9057 | 56.71873 | 150 | 0.25 | 0.33 | 0.02056272 | 1059.318 | 736.1364 | 60 | 84.5
224.85 | 173.2346 | 56.4608 | 150 | 0.25 | 0.33 | 0.01641513 | 1059.318 | 736.1364 | 90 | 94.1
253.1641 | 155.2096 | 46.17173 | 150 | 0.25 | 0.33 | 0.01096793 | 1059.318 | 736.1364 | 120 | 100.5
245.3527 | 132.8225 | 62.301 | 185 | 0.42 | 0.42 | 0.01061041 | 1135.695 | 638.8286 | 28 | 38.3
208.4852 | 144.617 | 67.3523 | 185 | 0.44 | 0.44 | 0.01145723 | 1148.509 | 646.0364 | 28 | 36.2
205.2045 | 126.9897 | 69.97973 | 185 | 0.46 | 0.46 | 0.02240473 | 1160.209 | 652.6174 | 28 | 34.2
213.8154 | 154.0856 | 72.57524 | 185 | 0.42 | 0.42 | 0.02184883 | 1206.676 | 567.8476 | 28 | 35.9
211.4818 | 170.1593 | 58.83507 | 185 | 0.42 | 0.42 | 0.01521412 | 1064.714 | 709.8095 | 28 | 37.3
202.8956 | 134.4707 | 62.63369 | 180 | 0.45 | 0.45 | 0.01017859 | 1110.2 | 709.8 | 28 | 47.4
165.6891 | 130.1369 | 64.17405 | 180 | 0.5 | 0.5 | 0.01385089 | 1134.6 | 725.4 | 28 | 45.3
141.5537 | 123.3009 | 62.4181 | 180 | 0.55 | 0.55 | 0.01300497 | 1135.636 | 757.0909 | 28 | 41.7
129.7636 | 83.0072 | 37.21544 | 148.2546 | 0.4548592 | 0.5930511 | 0.01223138 | 1275.048 | 726.711 | 28 | 35.8
117.94 | 94.05069 | 37.99555 | 148.2546 | 0.4548592 | 0.5930511 | 0.01945001 | 1275.048 | 726.711 | 28 | 36.5
115.5602 | 94.36867 | 40.05736 | 148.2546 | 0.4548592 | 0.5930511 | 0.02301209 | 1275.048 | 726.711 | 28 | 37.8
134.8495 | 83.638 | 31.49874 | 148.2546 | 0.4548592 | 0.5930511 | 0.01537349 | 1275.048 | 726.711 | 28 | 34.3
183.207 | 94.08421 | 34.98952 | 178 | 0.57 | 0.57 | 0.01920646 | 1241.318 | 668.4018 | 28 | 27.9
160.2894 | 85.09583 | 32.73976 | 178 | 0.64 | 0.64 | 0.02076045 | 1263.51875 | 680.35625 | 28 | 24.7
148.4128 | 80.16873 | 29.38948 | 178 | 0.69 | 0.69 | 0.01404953 | 1276.619 | 687.4101 | 28 | 22.8
148.141 | 133.3785 | 62.54833 | 203 | 0.59 | 0.59 | 0.01419958 | 1111.759 | 741.1729 | 28 | 43.1
166.0748 | 146.5267 | 69.93821 | 241 | 0.63 | 0.63 | 0.01730783 | 1065.876 | 710.5841 | 28 | 38.9
172.9632 | 115.3404 | 42.05357 | 185 | 0.56 | 0.56 | 0.01514464 | 1149.632 | 735.0107 | 28 | 39
212.7845 | 159.4985 | 44.73825 | 196 | 0.47 | 0.47 | 0.01053672 | 1018.578 | 768.4009 | 28 | 49
140.8533 | 120.7139 | 50.93279 | 150 | 0.25 | 0.48 | 0.01748138 | 1220.625 | 716.875 | 28 | 94.3
145.1683 | 120.4517 | 46.87999 | 150 | 0.25 | 0.48 | 0.01927924 | 1220.625 | 716.875 | 28 | 94.6
133.6596 | 124.1996 | 54.6408 | 150 | 0.25 | 0.48 | 0.01151863 | 1220.625 | 716.875 | 28 | 96.3
160.0522 | 111.0786 | 41.36923 | 150 | 0.25 | 0.48 | 0.02159645 | 1220.625 | 716.875 | 28 | 91
214.9906 | 145.8294 | 89.18005 | 180 | 0.28 | 0.4 | 0.02254022 | 973.5 | 796.5 | 1 | 4.23
243.149 | 156.7573 | 50.09366 | 180 | 0.28 | 0.4 | 0.01584252 | 973.5 | 796.5 | 3 | 14.9
228.3264 | 164.9537 | 56.71991 | 180 | 0.28 | 0.4 | 0.0104024 | 973.5 | 796.5 | 7 | 28.3
246.8179 | 142.7682 | 60.4139 | 180 | 0.28 | 0.4 | 0.02486017 | 973.5 | 796.5 | 14 | 40.9
232.7551 | 146.3305 | 70.91445 | 180 | 0.28 | 0.4 | 0.01826458 | 973.5 | 796.5 | 28 | 50.8
241.2376 | 153.0556 | 55.70679 | 180 | 0.28 | 0.4 | 0.0138233 | 973.5 | 796.5 | 60 | 59.5
238.9148 | 135.4798 | 75.60543 | 180 | 0.28 | 0.4 | 0.01972085 | 973.5 | 796.5 | 90 | 65.4
97.64799 | 62.09127 | 34.90359 | 109 | 0.45 | 0.56 | 0.01785626 | 1341.669 | 754.6886 | 28 | 24.8
104.0006 | 64.52833 | 29.68537 | 111 | 0.45 | 0.56 | 0.01932703 | 1338.103 | 752.6829 | 28 | 28.1
115.8446 | 61.97982 | 23.96127 | 113 | 0.45 | 0.56 | 0.01508898 | 1334.537 | 750.6771 | 28 | 29.8
117.36 | 68.98866 | 20.79417 | 116 | 0.45 | 0.56 | 0.01205286 | 1329.189 | 747.6686 | 28 | 31.5
107.9318 | 73.31431 | 31.25392 | 119 | 0.45 | 0.56 | 0.01301949 | 1323.84 | 744.66 | 28 | 34
110.1678 | 82.78181 | 24.90749 | 122 | 0.45 | 0.56 | 0.01406356 | 1318.491 | 741.6514 | 28 | 33.2
105.9434 | 81.90635 | 33.57885 | 124 | 0.45 | 0.56 | 0.01324622 | 1314.926 | 739.6457 | 28 | 32.8
94.77267 | 86.06843 | 44.1589 | 126 | 0.45 | 0.56 | 0.01532963 | 1311.36 | 737.64 | 28 | 31.6
95.82284 | 91.64556 | 42.88874 | 129 | 0.45 | 0.56 | 0.02246133 | 1183.573 | 857.07 | 28 | 24.1
107.9899 | 83.08617 | 42.85248 | 131 | 0.45 | 0.56 | 0.01774502 | 1180.341 | 854.73 | 28 | 27.5
131.8382 | 74.91933 | 30.74248 | 133 | 0.45 | 0.56 | 0.01177825 | 1177.11 | 852.39 | 28 | 29
124.3844 | 90.60882 | 27.86396 | 136 | 0.45 | 0.56 | 0.01196648 | 1172.263 | 848.88 | 28 | 30.9
129.4834 | 90.72757 | 28.00335 | 139 | 0.45 | 0.56 | 0.01643108 | 1167.416 | 845.37 | 28 | 33.7
103.8378 | 100.2824 | 49.4513 | 142 | 0.45 | 0.56 | 0.01618043 | 1162.569 | 841.86 | 28 | 32.4
124.9888 | 93.3973 | 38.75672 | 144 | 0.45 | 0.56 | 0.01030994 | 1159.337 | 839.52 | 28 | 31.2
148.2212 | 78.80822 | 33.68484 | 146 | 0.45 | 0.56 | 0.01611314 | 1156.106 | 837.18 | 28 | 30.9
138.7121 | 80.12474 | 43.66314 | 126 | 0.36 | 0.48 | 0.0104302 | 1307.475 | 704.025 | 7 | 24.6
139.802 | 84.7966 | 42.06804 | 128 | 0.36 | 0.48 | 0.01828895 | 1323.52 | 681.8133 | 7 | 25.3
145.3573 | 92.39103 | 33.08499 | 130 | 0.36 | 0.48 | 0.01504057 | 1319.45 | 679.7167 | 7 | 25
121.6177 | 97.58041 | 53.71854 | 131 | 0.36 | 0.48 | 0.02041142 | 1337.376 | 658.7075 | 7 | 24.8
135.8236 | 102.7477 | 42.67866 | 135 | 0.36 | 0.48 | 0.02100357 | 1329.1125 | 654.6375 | 7 | 26.1
137.644 | 95.26697 | 29.58901 | 126 | 0.36 | 0.48 | 0.01723427 | 1307.475 | 704.025 | 28 | 40.1
124.4926 | 89.97299 | 52.20104 | 128 | 0.36 | 0.48 | 0.02283818 | 1323.52 | 681.8133 | 28 | 41.8
130.8135 | 104.3852 | 35.63462 | 130 | 0.36 | 0.48 | 0.01474133 | 1319.45 | 679.7167 | 28 | 41.4
139.7081 | 93.71506 | 39.49355 | 131 | 0.36 | 0.48 | 0.01001671 | 1337.376 | 658.7075 | 28 | 41.3
162.44 | 88.43288 | 30.37707 | 135 | 0.36 | 0.48 | 0.01175773 | 1329.1125 | 654.6375 | 28 | 41.1
142.6164 | 85.30101 | 34.58263 | 126 | 0.36 | 0.48 | 0.02456448 | 1307.475 | 704.025 | 90 | 55.1
139.9684 | 93.18931 | 33.50893 | 128 | 0.36 | 0.48 | 0.02111863 | 1323.52 | 681.8133 | 90 | 56.1
131.0548 | 90.87684 | 48.90168 | 130 | 0.36 | 0.48 | 0.02172822 | 1319.45 | 679.7167 | 90 | 51
140.2193 | 104.9025 | 27.79486 | 131 | 0.36 | 0.48 | 0.0145392 | 1337.376 | 658.7075 | 90 | 51.5
145.7086 | 106.652 | 28.88937 | 135 | 0.36 | 0.48 | 0.01280829 | 1329.1125 | 654.6375 | 90 | 53.2
118.2512 | 101.0338 | 43.21501 | 126 | 0.36 | 0.48 | 0.02180318 | 1307.475 | 704.025 | 180 | 54.8
142.7869 | 80.49738 | 43.38239 | 128 | 0.36 | 0.48 | 0.01215027 | 1323.52 | 681.8133 | 180 | 61.6
140.6973 | 89.28338 | 40.85266 | 130 | 0.36 | 0.48 | 0.02305568 | 1319.45 | 679.7167 | 180 | 54.6
141.6849 | 95.99257 | 35.23915 | 131 | 0.36 | 0.48 | 0.01106453 | 1337.376 | 658.7075 | 180 | 54.8
130.4696 | 111.8283 | 38.95211 | 135 | 0.36 | 0.48 | 0.01196521 | 1329.1125 | 654.6375 | 180 | 58.8
193.2031 | 116.1152 | 67.95448 | 166 | 0.37 | 0.44 | 0.02223163 | 1039.767 | 816.96 | 3 | 19
200.2994 | 116.2595 | 60.71384 | 166 | 0.37 | 0.44 | 0.01880718 | 1039.767 | 816.96 | 7 | 31.5
188.8419 | 114.7789 | 73.65187 | 166 | 0.37 | 0.44 | 0.01298958 | 1039.767 | 816.96 | 28 | 45.8
183.3625 | 143.0099 | 50.90031 | 166 | 0.37 | 0.44 | 0.01182048 | 1039.767 | 816.96 | 56 | 53
234.0938 | 153.5307 | 77.08134 | 158 | 0.34 | 0.34 | 0.02471007 | 1030.831 | 746.4635 | 3 | 48.2
239.1788 | 175.0772 | 50.44984 | 158 | 0.34 | 0.34 | 0.01880524 | 1030.831 | 746.4635 | 7 | 56.6
217.7812 | 175.7075 | 71.21717 | 158 | 0.34 | 0.34 | 0.01943484 | 1030.831 | 746.4635 | 28 | 69.1
218.051 | 164.7604 | 81.89451 | 158 | 0.34 | 0.34 | 0.02266375 | 1030.831 | 746.4635 | 56 | 69.4
212.578 | 149.8288 | 78.06936 | 185 | 0.42 | 0.42 | 0.02137025 | 1135.695 | 638.8286 | 3 | 23.4
220.0855 | 156.6777 | 63.713 | 185 | 0.42 | 0.42 | 0.01379614 | 1135.695 | 638.8286 | 28 | 35.6
234.0214 | 135.8257 | 50.60739 | 185 | 0.44 | 0.44 | 0.01436725 | 1148.509 | 646.0364 | 3 | 23.7
206.4917 | 144.3308 | 69.63209 | 185 | 0.44 | 0.44 | 0.01718105 | 1148.509 | 646.0364 | 28 | 32.2
210.1702 | 132.946 | 59.0577 | 185 | 0.46 | 0.46 | 0.01291363 | 1160.209 | 652.6174 | 3 | 22.5
223.1274 | 132.7888 | 46.25772 | 185 | 0.46 | 0.46 | 0.01483491 | 1160.209 | 652.6174 | 28 | 34.2
185.2902 | 169.8909 | 85.29507 | 185 | 0.42 | 0.42 | 0.02488299 | 1206.676 | 567.8476 | 3 | 23.6
225.8859 | 161.7946 | 52.79571 | 185 | 0.42 | 0.42 | 0.01655227 | 1206.676 | 567.8476 | 28 | 35.8
206.477 | 162.1467 | 51.83089 | 185 | 0.44 | 0.44 | 0.01697438 | 1184.4 | 610.1455 | 3 | 25.2
215.9132 | 160.6974 | 43.84389 | 185 | 0.44 | 0.44 | 0.01868148 | 1184.4 | 610.1455 | 28 | 38.3
188.0112 | 145.8024 | 68.36031 | 185 | 0.46 | 0.46 | 0.02187443 | 1160.209 | 652.6174 | 3 | 23.3
175.5684 | 156.9769 | 69.62868 | 185 | 0.46 | 0.46 | 0.01560657 | 1160.209 | 652.6174 | 28 | 37.2
198.4779 | 111.1287 | 50.39347 | 153 | 0.3 | 0.425 | 0.01126859 | 1113.33 | 773.67 | 3 | 46.3
166.0209 | 129.0901 | 64.88896 | 153 | 0.3 | 0.425 | 0.01116566 | 1113.33 | 773.67 | 7 | 58.5
176.7315 | 139.2966 | 43.97182 | 153 | 0.3 | 0.425 | 0.01512347 | 1113.33 | 773.67 | 28 | 72.7
201.7356 | 119.8392 | 38.42522 | 153 | 0.3 | 0.425 | 0.01226819 | 1113.33 | 773.67 | 60 | 76.8
191.5794 | 130.3985 | 38.02209 | 153 | 0.3 | 0.425 | 0.01567386 | 1113.33 | 773.67 | 90 | 80.8
176.5446 | 114.0995 | 69.35587 | 153 | 0.3 | 0.425 | 0.01565645 | 1113.33 | 773.67 | 120 | 83.8
200.7474 | 111.2492 | 48.00343 | 153 | 0.3 | 0.425 | 0.01623939 | 1113.33 | 773.67 | 180 | 84.6
184.6181 | 125.838 | 49.54388 | 153 | 0.3 | 0.425 | 0.01745638 | 1113.33 | 773.67 | 365 | 87.2
181.6608 | 125.2871 | 48.1923 | 152 | 0.3 | 0.428 | 0.01437181 | 1173.573 | 719.2867 | 3 | 46.2
180.7412 | 118.6336 | 55.76532 | 152 | 0.3 | 0.428 | 0.02397978 | 1173.573 | 719.2867 | 7 | 56.9
203.7982 | 113.2869 | 38.0551 | 152 | 0.3 | 0.428 | 0.02151652 | 1173.573 | 719.2867 | 28 | 74.5
174.2563 | 115.2624 | 65.62147 | 152 | 0.3 | 0.428 | 0.02277687 | 1173.573 | 719.2867 | 60 | 79.3
174.0175 | 121.1334 | 59.98923 | 152 | 0.3 | 0.428 | 0.01727444 | 1173.573 | 719.2867 | 90 | 81.3
145.0193 | 140.3506 | 69.77034 | 152 | 0.3 | 0.428 | 0.01998977 | 1173.573 | 719.2867 | 120 | 82.6
166.4282 | 139 | 49.71198 | 152 | 0.3 | 0.428 | 0.01311893 | 1173.573 | 719.2867 | 180 | 83.5
179.3153 | 111.3692 | 64.45562 | 152 | 0.3 | 0.428 | 0.01666008 | 1173.573 | 719.2867 | 365 | 85.2
167.7217 | 121.888 | 65.53056 | 152 | 0.3 | 0.428 | 0.02063553 | 1173.573 | 719.2867 | 3 | 48.5
168.7622 | 133.8815 | 52.49643 | 152 | 0.3 | 0.428 | 0.01110278 | 1173.573 | 719.2867 | 7 | 60.4
183.264 | 134.3698 | 37.50643 | 152 | 0.3 | 0.428 | 0.01115594 | 1173.573 | 719.2867 | 28 | 75.9
189.008 | 110.2283 | 55.90382 | 152 | 0.3 | 0.428 | 0.02176547 | 1173.573 | 719.2867 | 60 | 82.1
173.0433 | 125.9022 | 56.19468 | 152 | 0.3 | 0.428 | 0.01274718 | 1173.573 | 719.2867 | 90 | 84.2
171.6591 | 119.0663 | 64.41481 | 152 | 0.3 | 0.428 | 0.01277353 | 1173.573 | 719.2867 | 120 | 86.1
160.7272 | 134.0024 | 60.41055 | 152 | 0.3 | 0.428 | 0.0209618 | 1173.573 | 719.2867 | 180 | 88.6
179.6811 | 122.5359 | 52.92316 | 152 | 0.3 | 0.428 | 0.01690511 | 1173.573 | 719.2867 | 365 | 90.7
188.2719 | 127.6041 | 39.2642 | 152 | 0.3 | 0.428 | 0.01524022 | 1173.573 | 719.2867 | 3 | 50.7
175.7546 | 141.5611 | 37.82447 | 152 | 0.3 | 0.428 | 0.02325027 | 1173.573 | 719.2867 | 7 | 61
157.9936 | 135.0739 | 62.07261 | 152 | 0.3 | 0.428 | 0.02135132 | 1173.573 | 719.2867 | 28 | 79.5
188.5629 | 106.5433 | 60.03397 | 152 | 0.3 | 0.428 | 0.02067949 | 1173.573 | 719.2867 | 60 | 85.4
179.7369 | 130.3719 | 45.03132 | 152 | 0.3 | 0.428 | 0.02401855 | 1173.573 | 719.2867 | 90 | 87.3
160.9275 | 139.8463 | 54.36635 | 152 | 0.3 | 0.428 | 0.01700118 | 1173.573 | 719.2867 | 120 | 88.5
170.6812 | 113.9589 | 70.50012 | 152 | 0.3 | 0.428 | 0.02180084 | 1173.573 | 719.2867 | 180 | 90.2
172.776 | 141.1028 | 41.26136 | 152 | 0.3 | 0.428 | 0.0156565 | 1173.573 | 719.2867 | 365 | 92.2
223.6946 | 189.6672 | 93.30493 | 152 | 0.3 | 0.3 | 0.02314449 | 1079.627 | 661.7067 | 3 | 58.7
249.5666 | 199.905 | 57.19508 | 152 | 0.3 | 0.3 | 0.01252904 | 1079.627 | 661.7067 | 7 | 66.7
243.7248 | 187.7853 | 75.15657 | 152 | 0.3 | 0.3 | 0.01331086 | 1079.627 | 661.7067 | 28 | 78.8
263.6431 | 172.4099 | 70.61369 | 152 | 0.3 | 0.3 | 0.01596368 | 1079.627 | 661.7067 | 60 | 84.1
246.6608 | 183.2926 | 76.71325 | 152 | 0.3 | 0.3 | 0.02375302 | 1079.627 | 661.7067 | 90 | 86.2
258.7784 | 196.6008 | 51.28755 | 152 | 0.3 | 0.3 | 0.01813434 | 1079.627 | 661.7067 | 120 | 86.9
263.9031 | 181.5309 | 61.23272 | 152 | 0.3 | 0.3 | 0.01510334 | 1079.627 | 661.7067 | 180 | 87.1
272.5797 | 152.5859 | 81.50109 | 152 | 0.3 | 0.3 | 0.01766022 | 1079.627 | 661.7067 | 365 | 88.1
151.0244 | 125.2873 | 56.29222 | 152 | 0.32 | 0.457 | 0.01762726 | 1168.392 | 747.0045 | 3 | 44
171.0016 | 106.5821 | 55.02017 | 152 | 0.32 | 0.457 | 0.01656759 | 1168.392 | 747.0045 | 7 | 56.1
155.538 | 117.4269 | 59.63908 | 152 | 0.32 | 0.457 | 0.01227125 | 1168.392 | 747.0045 | 28 | 70.7
180.1331 | 104.8886 | 47.58227 | 152 | 0.32 | 0.457 | 0.02410078 | 1168.392 | 747.0045 | 60 | 78.7
187.2818 | 109.9513 | 35.3709 | 152 | 0.32 | 0.457 | 0.01157925 | 1168.392 | 747.0045 | 90 | 82.5
166.3868 | 123.176 | 43.04117 | 152 | 0.32 | 0.457 | 0.02023237 | 1168.392 | 747.0045 | 120 | 85.7
166.902 | 118.3948 | 47.30723 | 152 | 0.32 | 0.457 | 0.02057301 | 1168.392 | 747.0045 | 180 | 88.2
186.7672 | 110.4581 | 35.37855 | 152 | 0.32 | 0.457 | 0.01531325 | 1168.392 | 747.0045 | 365 | 92
215.2036 | 174.9115 | 59.8849 | 135 | 0.24 | 0.3 | 0.01121638 | 1197.9 | 617.1 | 7 | 76.7
211.8885 | 148.6203 | 89.49126 | 135 | 0.24 | 0.3 | 0.02238849 | 1197.9 | 617.1 | 28 | 93.5
196.6493 | 174.3057 | 79.04508 | 135 | 0.24 | 0.3 | 0.01521942 | 1197.9 | 617.1 | 7 | 84.4
204.2774 | 158.3363 | 87.38623 | 135 | 0.24 | 0.3 | 0.02341601 | 1197.9 | 617.1 | 28 | 95.3
260.2047 | 137.0637 | 52.73161 | 135 | 0.24 | 0.3 | 0.01971325 | 1197.9 | 617.1 | 7 | 78.1
244.1603 | 136.0962 | 69.74353 | 135 | 0.24 | 0.3 | 0.02147552 | 1197.9 | 617.1 | 28 | 90.2
189.69 | 176.3009 | 84.00911 | 135 | 0.24 | 0.3 | 0.01456187 | 1197.9 | 617.1 | 7 | 82.4
249.6846 | 141.8658 | 58.44964 | 135 | 0.24 | 0.3 | 0.01151078 | 1197.9 | 617.1 | 28 | 90.6
205.5443 | 161.8697 | 82.58601 | 135 | 0.24 | 0.3 | 0.02181061 | 1197.9 | 617.1 | 7 | 83.1
236.9216 | 166.4181 | 46.66028 | 135 | 0.24 | 0.3 | 0.02017665 | 1197.9 | 617.1 | 28 | 89.4
178.8941 | 127.8301 | 67.74392 | 176 | 0.33 | 0.47 | 0.01424741 | 1078.277 | 771.2548 | 28 | 67.3
185.2688 | 118.9464 | 53.23166 | 168 | 0.33 | 0.47 | 0.02176403 | 1147.227 | 727.3266 | 28 | 67.4
196.3247 | 109.2544 | 34.84643 | 160 | 0.33 | 0.47 | 0.0176413 | 1213.828 | 685.7464 | 28 | 68
153.0284 | 124.4877 | 48.01574 | 153 | 0.33 | 0.47 | 0.0144094 | 1277.776 | 643.6918 | 28 | 69.1
183.5718 | 122.3424 | 47.27732 | 166 | 0.33 | 0.47 | 0.01204599 | 1222.526 | 658.283 | 28 | 68
183.907 | 109.7758 | 46.74274 | 160 | 0.33 | 0.47 | 0.02017266 | 1215.728 | 683.8468 | 28 | 68
164.6677 | 131.0329 | 34.08666 | 155 | 0.33 | 0.47 | 0.01314404 | 1206.584 | 708.6287 | 28 | 69.3
158.7177 | 114.1088 | 44.1947 | 149 | 0.33 | 0.47 | 0.01610837 | 1199.067 | 734.9119 | 28 | 73.5
171.118 | 94.0527 | 41.21227 | 144 | 0.33 | 0.47 | 0.02048522 | 1189.266 | 760.3506 | 28 | 68.8
159.663 | 125.1543 | 40.71467 | 153 | 0.33 | 0.47 | 0.01373308 | 1277.776 | 643.6918 | 28 | 69.1
143.8454 | 113.1024 | 55.81818 | 147 | 0.33 | 0.47 | 0.01425188 | 1270.853 | 669.3807 | 28 | 69.2
155.7345 | 99.53766 | 53.23848 | 145 | 0.33 | 0.47 | 0.02447431 | 1265.218 | 681.2713 | 28 | 70.8
171.125 | 98.89663 | 32.10598 | 142 | 0.33 | 0.47 | 0.01529468 | 1261.538 | 694.3347 | 28 | 71.9
164.7565 | 97.41169 | 33.57645 | 139 | 0.33 | 0.47 | 0.01748294 | 1257.763 | 707.4919 | 28 | 70.3
196.9653 | 127.7175 | 43.4023 | 173 | 0.45 | 0.47 | 0.01156054 | 1152.527 | 706.3877 | 28 | 46.3
189.3189 | 107.8528 | 51.76442 | 164 | 0.4 | 0.47 | 0.01210234 | 1169.98 | 717.0843 | 28 | 55
177.3691 | 112.6367 | 37.65376 | 154 | 0.35 | 0.47 | 0.0237891 | 1189.371 | 728.9694 | 28 | 66.5
154.8968 | 111.3596 | 50.76487 | 149 | 0.33 | 0.47 | 0.01119043 | 1199.067 | 734.9119 | 28 | 73.5
151.9897 | 109.4588 | 51.31745 | 147 | 0.32 | 0.47 | 0.01155366 | 1202.945 | 737.2889 | 28 | 74.3
153.1278 | 114.1748 | 34.82503 | 142 | 0.3 | 0.47 | 0.01344095 | 1212.641 | 743.2315 | 28 | 82.5
136.5799 | 85.09988 | 50.66062 | 128 | 0.25 | 0.47 | 0.0241135 | 1239.789 | 759.8706 | 28 | 70.8
124.2535 | 110.4381 | 44.37821 | 120 | 0.3 | 0.43 | 0.01081567 | 1240.577 | 760.3535 | 28 | 78
174.3901 | 110.3111 | 45.53137 | 142 | 0.3 | 0.43 | 0.01279331 | 1195.216 | 732.5516 | 28 | 82.5
198.0016 | 124.5999 | 56.46825 | 163 | 0.3 | 0.43 | 0.01135627 | 1151.917 | 706.0135 | 28 | 76.5
207.8246 | 140.0745 | 80.0079 | 184 | 0.3 | 0.43 | 0.01363172 | 1108.618 | 679.4753 | 28 | 76
235.6168 | 188.8535 | 54.59942 | 206 | 0.3 | 0.43 | 0.01379647 | 1063.257 | 651.6735 | 28 | 74.2
319.9497 | 174.7063 | 82.08825 | 248 | 0.3 | 0.43 | 0.0138242 | 976.6586 | 598.5972 | 28 | 74
325.8487 | 257.2277 | 93.66784 | 291 | 0.3 | 0.43 | 0.01011101 | 887.9986 | 544.2572 | 28 | 74
178.8041 | 156.3993 | 66.75741 | 205 | 0.44 | 0.51 | 0.01333855 | 1093.754 | 699.2853 | 28 | 52.03
196.6509 | 156.514 | 83.00529 | 205 | 0.39 | 0.47 | 0.02101012 | 1090.474 | 668.3553 | 28 | 60.14
215.8376 | 145.1482 | 53.64832 | 170 | 0.33 | 0.41 | 0.01973407 | 1125.527 | 689.839 | 28 | 80.37
231.7305 | 136.973 | 68.79644 | 175 | 0.26 | 0.4 | 0.01694902 | 1126.125 | 661.375 | 28 | 89.24
147.618 | 116.9269 | 62.72781 | 180 | 0.55 | 0.55 | 0.0157235 | 1097.782 | 794.9455 | 7 | 24.3
168.5243 | 119.2871 | 39.46137 | 180 | 0.55 | 0.55 | 0.02401346 | 1097.782 | 794.9455 | 28 | 34.6
172.6548 | 100.2985 | 54.31937 | 180 | 0.55 | 0.55 | 0.02311524 | 1097.782 | 794.9455 | 7 | 24.8
138.6534 | 123.5384 | 65.08087 | 180 | 0.55 | 0.55 | 0.01708215 | 1097.782 | 794.9455 | 28 | 34.9
151.4163 | 111.2819 | 64.57457 | 180 | 0.55 | 0.55 | 0.0191183 | 1097.782 | 794.9455 | 7 | 25.9
173.2405 | 98.40893 | 55.62325 | 180 | 0.55 | 0.55 | 0.01229671 | 1097.782 | 794.9455 | 28 | 35.9
166.0351 | 126.229 | 35.00859 | 180 | 0.55 | 0.55 | 0.01416694 | 1097.782 | 794.9455 | 7 | 25.5
166.0771 | 113.9719 | 47.2237 | 180 | 0.55 | 0.55 | 0.01523883 | 1097.782 | 794.9455 | 28 | 36.4
166.6457 | 111.927 | 48.70005 | 180 | 0.55 | 0.55 | 0.01755754 | 1097.782 | 794.9455 | 7 | 26.3
155.747 | 129.4781 | 42.04762 | 180 | 0.55 | 0.55 | 0.01344377 | 1097.782 | 794.9455 | 28 | 37.9
163.5104 | 115.3046 | 48.45776 | 180 | 0.55 | 0.55 | 0.02295036 | 1097.782 | 794.9455 | 7 | 27.4
183.7263 | 99.51805 | 44.02838 | 180 | 0.55 | 0.55 | 0.01056536 | 1097.782 | 794.9455 | 28 | 38.2
139.8235 | 124.9066 | 62.54265 | 180 | 0.55 | 0.55 | 0.01742625 | 1097.782 | 794.9455 | 7 | 25.7
147.0765 | 120.9876 | 59.20859 | 180 | 0.55 | 0.55 | 0.02218535 | 1097.782 | 794.9455 | 28 | 36.5
215.6882 | 149.0429 | 72.11098 | 166 | 0.3 | 0.38 | 0.01860444 | 934.5221 | 862.6358 | 3 | 48.9
221.4021 | 133.5303 | 81.90965 | 166 | 0.3 | 0.38 | 0.01535679 | 934.5221 | 862.6358 | 7 | 64.1
198.8993 | 154.4722 | 83.47059 | 166 | 0.3 | 0.38 | 0.0198116 | 934.5221 | 862.6358 | 28 | 80.2
208.7997 | 149.0177 | 79.02476 | 166 | 0.3 | 0.38 | 0.01718895 | 934.5221 | 862.6358 | 3 | 49
235.7022 | 153.5873 | 47.55263 | 166 | 0.3 | 0.38 | 0.01963314 | 934.5221 | 862.6358 | 7 | 66.3
185.1732 | 165.445 | 86.22392 | 166 | 0.3 | 0.38 | 0.02282369 | 934.5221 | 862.6358 | 28 | 80.1
245.0475 | 135.5866 | 56.20808 | 166 | 0.3 | 0.38 | 0.02241356 | 934.5221 | 862.6358 | 3 | 48.2
211.0902 | 144.9757 | 80.7762 | 166 | 0.3 | 0.38 | 0.01554705 | 934.5221 | 862.6358 | 7 | 61.7
228.5081 | 164.5046 | 43.82941 | 166 | 0.3 | 0.38 | 0.0115534 | 934.5221 | 862.6358 | 28 | 75.3
189.272 | 110.2502 | 37.42016 | 148.2546 | 0.44 | 0.44 | 0.01150037 | 1340.362 | 574.4409 | 28 | 51.2
162.0506 | 124.6949 | 50.1969 | 148.2546 | 0.44 | 0.44 | 0.02380316 | 1340.362 | 574.4409 | 28 | 54
177.8846 | 116.3649 | 48.34308 | 185 | 0.54 | 0.54 | 0.01945062 | 1160.893 | 711.5148 | 28 | 28.8
227.11 | 130.8655 | 53.1357 | 185 | 0.45 | 0.45 | 0.02117195 | 1118.411 | 685.4778 | 28 | 35
261.4383 | 153.9906 | 59.57111 | 190 | 0.4 | 0.4 | 0.02057998 | 1075.7 | 659.3 | 28 | 39.8
151.1939 | 109.5757 | 32.70865 | 135 | 0.46 | 0.46 | 0.01973082 | 1439.211 | 532.3109 | 28 | 28.9
160.124 | 121.1141 | 66.58806 | 160 | 0.46 | 0.46 | 0.01250287 | 1286.678 | 605.4957 | 28 | 33.3
196.9227 | 108.5667 | 42.3366 | 160 | 0.46 | 0.46 | 0.02038614 | 1286.678 | 605.4957 | 28 | 30.2
147.2498 | 112.7488 | 52.50147 | 150 | 0.48 | 0.48 | 0.01760997 | 1278.75 | 658.75 | 28 | 30
125.2902 | 105.605 | 39.93815 | 130 | 0.48 | 0.48 | 0.01004892 | 1439.4 | 559.7667 | 28 | 28
139.6905 | 91.65993 | 39.48289 | 130 | 0.48 | 0.48 | 0.01136422 | 1439.4 | 559.7667 | 28 | 25.3
143.4239 | 76.72815 | 25.13094 | 130 | 0.53 | 0.53 | 0.01589789 | 1437.549 | 587.1679 | 28 | 24.9
120.2515 | 96.20943 | 28.82207 | 130 | 0.53 | 0.53 | 0.01655635 | 1437.549 | 587.1679 | 28 | 22.5
121.0254 | 88.64559 | 35.612 | 130 | 0.53 | 0.53 | 0.01064432 | 1437.549 | 587.1679 | 28 | 26.7
122.8564 | 80.21416 | 27.96397 | 134 | 0.58 | 0.58 | 0.01738728 | 1444.826 | 590.14 | 28 | 24.4
124.1614 | 80.82423 | 26.04882 | 134 | 0.58 | 0.58 | 0.02264107 | 1444.826 | 590.14 | 28 | 29.6
108.7389 | 77.31998 | 44.97563 | 134 | 0.58 | 0.58 | 0.02148234 | 1444.826 | 590.14 | 28 | 21.3
117.3362 | 68.47065 | 25.30421 | 133 | 0.63 | 0.63 | 0.01508057 | 1439.122 | 616.7667 | 28 | 20
110.6005 | 67.49392 | 40.95324 | 138 | 0.63 | 0.63 | 0.01213944 | 1430.067 | 612.8857 | 28 | 19
100.8392 | 69.65874 | 40.61319 | 133 | 0.63 | 0.63 | 0.01434832 | 1418.563 | 637.3256 | 28 | 18.2
159.0794 | 94.21159 | 43.21825 | 148.2546 | 0.5 | 0.5 | 0.01773978 | 1245.415 | 709.8214 | 28 | 26.5
153.8916 | 89.43224 | 53.18542 | 148.2546 | 0.5 | 0.5 | 0.01574188 | 1245.415 | 709.8214 | 28 | 31.8
159.6598 | 99.30725 | 37.54227 | 148.2546 | 0.5 | 0.5 | 0.01655891 | 1245.415 | 709.8214 | 28 | 30.9
147.9794 | 96.09087 | 52.43896 | 148.2546 | 0.5 | 0.5 | 0.01795486 | 1245.415 | 709.8214 | 28 | 30.8
160.1293 | 95.48594 | 40.89408 | 148.2546 | 0.5 | 0.5 | 0.01135868 | 1245.415 | 709.8214 | 28 | 22.3
137.4547 | 112.4077 | 46.64691 | 148.2546 | 0.5 | 0.5 | 0.02087289 | 1245.415 | 709.8214 | 28 | 28.4
145.1593 | 97.43186 | 53.91816 | 148.2546 | 0.5 | 0.5 | 0.01904226 | 1245.415 | 709.8214 | 28 | 26.5
196.3985 | 136.5745 | 41.02702 | 187 | 0.5 | 0.5 | 0.0145824 | 1171.376 | 667.6235 | 28 | 27.5
186.7218 | 115.0823 | 74.19596 | 188 | 0.5 | 0.5 | 0.0153631 | 1169.466 | 666.5344 | 28 | 28.1
168.092 | 141.7889 | 68.11915 | 189 | 0.5 | 0.5 | 0.01175866 | 1167.555 | 665.4453 | 28 | 29.2
162.953 | 150.7172 | 66.32986 | 190 | 0.5 | 0.5 | 0.01467421 | 1165.644 | 664.3562 | 28 | 28.7
200.3946 | 118.1188 | 63.48666 | 191 | 0.5 | 0.5 | 0.02196808 | 1163.733 | 663.2671 | 28 | 29.8
162.1347 | 96.59441 | 46.2709 | 183 | 0.6 | 0.6 | 0.02398749 | 1217.875 | 694.1252 | 28 | 24.2
178.4416 | 94.40257 | 33.82253 | 184 | 0.6 | 0.6 | 0.02270379 | 1216.176 | 693.1571 | 28 | 25.1
153.8499 | 112.6108 | 41.87269 | 185 | 0.6 | 0.6 | 0.01942733 | 1214.478 | 692.189 | 28 | 26.6
161.965 | 108.6488 | 39.38619 | 186 | 0.6 | 0.6 | 0.01810133 | 1212.779 | 691.2209 | 28 | 23.5
166.4871 | 102.8482 | 42.33132 | 187 | 0.6 | 0.6 | 0.01462746 | 1211.081 | 690.2528 | 28 | 23.1
148.2028 | 116.5872 | 35.20994 | 150 | 0.5 | 0.5 | 0.02116197 | 1242.079 | 707.9206 | 28 | 29
128.5114 | 114.7564 | 58.7322 | 151 | 0.5 | 0.5 | 0.01394646 | 1240.169 | 706.8315 | 28 | 31.2
164.9097 | 103.2641 | 35.82624 | 152 | 0.5 | 0.5 | 0.02271435 | 1238.258 | 705.7423 | 28 | 34.8
160.5549 | 107.9195 | 37.52563 | 153 | 0.5 | 0.5 | 0.01433936 | 1236.347 | 704.6532 | 28 | 33.5
140.268 | 123.0586 | 44.67347 | 154 | 0.5 | 0.5 | 0.01735438 | 1234.435875 | 703.564125 | 28 | 32.9
114.9864 | 72.35939 | 28.36851 | 151 | 0.7 | 0.7 | 0.01476041 | 1295.129 | 738.1563 | 28 | 21.6
105.0261 | 85.81411 | 24.87409 | 151 | 0.7 | 0.7 | 0.02125781 | 1295.129 | 738.1563 | 28 | 23.3
107.6658 | 79.89451 | 29.58258 | 152 | 0.7 | 0.7 | 0.02188019 | 1293.583 | 737.2746 | 28 | 26.3
116.2434 | 73.27459 | 27.62487 | 152 | 0.7 | 0.7 | 0.01806092 | 1293.583 | 737.2746 | 28 | 23.5
120.5077 | 67.64037 | 31.85196 | 154 | 0.7 | 0.7 | 0.02338526 | 1290.489 | 735.5113 | 28 | 22.5
190.9628 | 132.2793 | 36.75785 | 180 | 0.5 | 0.5 | 0.02227276 | 1078.8 | 781.2 | 7 | 25.9
155.8679 | 132.7014 | 71.43077 | 180 | 0.5 | 0.5 | 0.01099246 | 1078.8 | 781.2 | 28 | 35.9
174.2805 | 129.0669 | 56.65258 | 180 | 0.5 | 0.5 | 0.02092127 | 1078.8 | 781.2 | 7 | 25.5
172.895 | 138.2007 | 48.90423 | 180 | 0.5 | 0.5 | 0.01650751 | 1078.8 | 781.2 | 28 | 35.9
165.8673 | 131.894 | 62.23871 | 180 | 0.5 | 0.5 | 0.02355184 | 1078.8 | 781.2 | 7 | 25.4
168.3496 | 123.487 | 68.16342 | 180 | 0.5 | 0.5 | 0.02388052 | 1078.8 | 781.2 | 28 | 35.9
188.8531 | 121.6826 | 49.46426 | 180 | 0.5 | 0.5 | 0.01079748 | 1078.8 | 781.2 | 7 | 24.7
184.9454 | 116.2684 | 58.78628 | 180 | 0.5 | 0.5 | 0.01710641 | 1078.8 | 781.2 | 28 | 35.5
189.5489 | 96.18872 | 32.44417 | 175 | 0.55 | 0.55 | 0.02227008 | 1105.955 | 800.8636 | 7 | 27.3
158.7267 | 114.1743 | 45.28081 | 175 | 0.55 | 0.55 | 0.01538392 | 1125.023 | 781.7955 | 7 | 30.1
135.8998 | 124.8215 | 57.46052 | 175 | 0.55 | 0.55 | 0.02224356 | 1144.091 | 762.7273 | 7 | 31.7
160.6314 | 106.8722 | 50.6782 | 175 | 0.55 | 0.55 | 0.01636143 | 1105.955 | 800.8636 | 28 | 33.3
178.8393 | 98.65734 | 40.68515 | 175 | 0.55 | 0.55 | 0.02463667 | 1125.023 | 781.7955 | 28 | 36.3
166.0066 | 100.354 | 51.82123 | 175 | 0.55 | 0.55 | 0.02112184 | 1144.091 | 762.7273 | 28 | 38
240.4141 | 180.2417 | 50.39678 | 179 | 0.38 | 0.38 | 0.01345919 | 1137.466 | 612.4816 | 28 | 61.3
198.3127 | 188.076 | 84.66395 | 179 | 0.38 | 0.38 | 0.01204112 | 1137.466 | 612.4816 | 28 | 62.7
234.6417 | 155.2064 | 81.20457 | 179 | 0.38 | 0.38 | 0.01019755 | 1137.466 | 612.4816 | 28 | 60.8
227.4185 | 164.8852 | 78.74901 | 179 | 0.38 | 0.38 | 0.02282295 | 1137.466 | 612.4816 | 28 | 60.6
249.7904 | 156.5718 | 64.69038 | 179 | 0.38 | 0.38 | 0.01869547 | 1137.466 | 612.4816 | 28 | 62.4
167.9437 | 96.08378 | 35.97256 | 114 | 0.38 | 0.38 | 0.02263554 | 1469.64 | 516.36 | 28 | 39.8
160.2683 | 93.44297 | 46.2887 | 114 | 0.38 | 0.38 | 0.01707836 | 1469.64 | 516.36 | 28 | 34.3
74.99102 | 58.5903 | 22.26284 | 120 | 0.62 | 0.77 | 0.0201844 | 1486.909 | 637.2468 | 28 | 17.9
86.23084 | 48.94266 | 20.67066 | 120 | 0.62 | 0.77 | 0.02355554 | 1486.909 | 637.2468 | 28 | 18.6
80.02529 | 53.08251 | 22.73635 | 120 | 0.62 | 0.77 | 0.01705767 | 1486.909 | 637.2468 | 28 | 20.6
84.59107 | 47.97692 | 23.27617 | 120 | 0.62 | 0.77 | 0.01507492 | 1486.909 | 637.2468 | 28 | 18.2
84.73459 | 54.35935 | 16.75021 | 120 | 0.62 | 0.77 | 0.01262948 | 1486.909 | 637.2468 | 28 | 23.7
100.969 | 55.96715 | 19.06388 | 110 | 0.5 | 0.625 | 0.02149646 | 1564.36 | 549.64 | 28 | 32.5
75.15199 | 69.22901 | 31.619 | 110 | 0.5 | 0.625 | 0.01389488 | 1564.36 | 549.64 | 28 | 35.8
87.10676 | 59.71356 | 29.17967 | 110 | 0.5 | 0.625 | 0.02434306 | 1522.08 | 591.92 | 28 | 30.2
95.78639 | 82.39083 | 41.82278 | 110 | 0.4 | 0.5 | 0.01724547 | 1573.2 | 496.8 | 28 | 39.6
93.21627 | 58.35783 | 24.42591 | 110 | 0.5 | 0.625 | 0.01717759 | 1564.36 | 549.64 | 28 | 30.7
80.0948 | 51.19289 | 15.37898 | 110 | 0.6 | 0.75 | 0.01163279 | 1543.2 | 600.1333 | 28 | 36.5
245.9341 | 175.0587 | 54.0072 | 190 | 0.4 | 0.4 | 0.01955372 | 1214.5 | 520.5 | 7 | 37.2
217.5634 | 188.0098 | 69.42679 | 190 | 0.4 | 0.4 | 0.0119088 | 1214.5 | 520.5 | 7 | 29.6
270.9856 | 149.8347 | 54.17973 | 190 | 0.4 | 0.4 | 0.02109792 | 1214.5 | 520.5 | 7 | 38.4
223.1542 | 168.3899 | 83.45596 | 190 | 0.4 | 0.4 | 0.02354256 | 1214.5 | 520.5 | 7 | 41.1
202.2971 | 179.6303 | 93.07269 | 190 | 0.4 | 0.4 | 0.01423225 | 1214.5 | 520.5 | 7 | 42.5
140.8058 | 83.0835 | 47.53923 | 190 | 0.7 | 0.7 | 0.02239219 | 1279.457 | 659.1143 | 7 | 16.4
153.9748 | 81.51302 | 35.94072 | 190 | 0.7 | 0.7 | 0.02123887 | 1279.457 | 659.1143 | 7 | 17.9
125.746 | 101.7443 | 43.93825 | 190 | 0.7 | 0.7 | 0.01819221 | 1279.457 | 659.1143 | 7 | 16.3
113.9624 | 106.2989 | 51.16726 | 190 | 0.7 | 0.7 | 0.0132481 | 1279.457 | 659.1143 | 7 | 19.7
148.5125 | 95.33033 | 27.58579 | 190 | 0.7 | 0.7 | 0.02110885 | 1279.457 | 659.1143 | 7 | 21
103.9604 | 59.37651 | 26.66311 | 190 | 1 | 1 | 0.02059235 | 1171.6 | 848.4 | 7 | 7.9
90.13548 | 65.16794 | 34.69658 | 190 | 1 | 1 | 0.01545327 | 1171.6 | 848.4 | 7 | 9.5
95.82906 | 67.31353 | 26.85742 | 190 | 1 | 1 | 0.02160984 | 1171.6 | 848.4 | 7 | 10.5
94.92369 | 59.74171 | 35.3346 | 190 | 1 | 1 | 0.01358657 | 1171.6 | 848.4 | 7 | 12.4
94.68359 | 62.56979 | 32.74662 | 190 | 1 | 1 | 0.01610857 | 1171.6 | 848.4 | 7 | 13.1
263.0324 | 155.8459 | 56.12169 | 190 | 0.4 | 0.4 | 0.01710329 | 1214.5 | 520.5 | 28 | 46.4
244.6901 | 142.578 | 87.73191 | 190 | 0.4 | 0.4 | 0.01892476 | 1214.5 | 520.5 | 28 | 48.1
241.3156 | 181.1923 | 52.49205 | 190 | 0.4 | 0.4 | 0.01976678 | 1214.5 | 520.5 | 28 | 50.5
220.893 | 180.0332 | 74.0738 | 190 | 0.4 | 0.4 | 0.02166448 | 1214.5 | 520.5 | 28 | 50.1
222.3015 | 162.6422 | 90.05635 | 190 | 0.4 | 0.4 | 0.02322427 | 1214.5 | 520.5 | 28 | 51.6
137.3041 | 95.23865 | 38.88585 | 190 | 0.7 | 0.7 | 0.02080208 | 1279.457 | 659.1143 | 28 | 23.8
129.7525 | 90.89199 | 50.78409 | 190 | 0.7 | 0.7 | 0.01189298 | 1279.457 | 659.1143 | 28 | 24.4
152.9429 | 86.13402 | 32.35163 | 190 | 0.7 | 0.7 | 0.022801 | 1279.457 | 659.1143 | 28 | 27.7
131.1519 | 95.65931 | 44.61731 | 190 | 0.7 | 0.7 | 0.01287438 | 1279.457 | 659.1143 | 28 | 25.7
129.5988 | 99.1719 | 42.65782 | 190 | 0.7 | 0.7 | 0.01844376 | 1279.457 | 659.1143 | 28 | 26.7
85.35055 | 71.31126 | 33.33818 | 190 | 1 | 1 | 0.01618913 | 1171.6 | 848.4 | 28 | 14.1
91.99074 | 67.68091 | 30.32835 | 190 | 1 | 1 | 0.02215052 | 1171.6 | 848.4 | 28 | 13
103.7262 | 63.42783 | 22.84596 | 190 | 1 | 1 | 0.0207321 | 1171.6 | 848.4 | 28 | 14.2
94.73151 | 65.90054 | 29.36795 | 190 | 1 | 1 | 0.02014552 | 1171.6 | 848.4 | 28 | 17.2
101.6393 | 65.18986 | 23.17088 | 190 | 1 | 1 | 0.01126848 | 1171.6 | 848.4 | 28 | 17.3
82.78463 | 54.14743 | 20.6437 | 104 | 0.5 | 0.66 | 0.01262938 | 1496.897 | 641.5273 | 7 | 20.4
66.73692 | 64.64962 | 32.24982 | 108 | 0.5 | 0.66 | 0.01212638 | 1489.855 | 638.5091 | 7 | 19.9
70.5168 | 63.84514 | 32.30473 | 110 | 0.5 | 0.66 | 0.01124318 | 1486.333 | 637 | 7 | 19.2
95.56871 | 59.53403 | 17.62454 | 114 | 0.5 | 0.66 | 0.02235907 | 1479.291 | 633.9818 | 7 | 18.4
79.77388 | 63.86527 | 30.60327 | 115 | 0.5 | 0.66 | 0.01768002 | 1477.53 | 633.2273 | 7 | 18.4
81.75987 | 58.97595 | 16.83994 | 104 | 0.5 | 0.66 | 0.02063088 | 1496.897 | 641.5273 | 28 | 29.7
71.51964 | 63.20224 | 28.91448 | 108 | 0.5 | 0.66 | 0.02256662 | 1489.855 | 638.5091 | 28 | 29.7
88.10959 | 52.24043 | 26.31664 | 110 | 0.5 | 0.66 | 0.0155792 | 1486.333 | 637 | 28 | 28.5
82.45626 | 62.82994 | 27.44107 | 114 | 0.5 | 0.66 | 0.01497073 | 1479.291 | 633.9818 | 28 | 27.4
79.945 | 69.52951 | 24.76791 | 115 | 0.5 | 0.66 | 0.01090076 | 1477.53 | 633.2273 | 28 | 27.1
81.57436 | 59.9269 | 16.07449 | 104 | 0.5 | 0.66 | 0.02399323 | 1496.897 | 641.5273 | 90 | 40.9
79.6156 | 53.92014 | 30.10063 | 108 | 0.5 | 0.66 | 0.01475645 | 1489.855 | 638.5091 | 90 | 40.2
91.5717 | 52.98201 | 22.11296 | 110 | 0.5 | 0.66 | 0.01882071 | 1486.333 | 637 | 90 | 39.4
82.22675 | 65.48503 | 25.0155 | 114 | 0.5 | 0.66 | 0.01875663 | 1479.291 | 633.9818 | 90 | 38.3
84.16358 | 66.58388 | 23.49496 | 115 | 0.5 | 0.66 | 0.02061684 | 1477.53 | 633.2273 | 90 | 37.5
160.9059 | 126.6615 | 49.27467 | 192 | 0.57 | 0.57 | 0.01915561 | 1216.253 | 654.9053 | 28 | 21.8
224.594 | 162.4618 | 61.78137 | 193 | 0.43 | 0.43 | 0.01254955 | 1195.551 | 562.6121 | 28 | 39.7
38.93548 | 36.14012 | 15.68527 | 83.5 | 0.55 | 0.92 | 0.01898558 | 1635.918 | 589.8209 | 7 | 8.1
41.34428 | 33.10006 | 16.31653 | 83.5 | 0.55 | 0.92 | 0.01530026 | 1635.918 | 589.8209 | 7 | 9.7
44.47639 | 29.65475 | 16.62972 | 83.5 | 0.55 | 0.92 | 0.01790709 | 1624.79 | 600.9496 | 7 | 9.9
49.37216 | 30.27779 | 11.11092 | 83.5 | 0.55 | 0.92 | 0.01312608 | 1624.79 | 600.9496 | 7 | 10.7
80.04698 | 55.70686 | 17.37116 | 98 | 0.45 | 0.64 | 0.01867661 | 1514.956875 | 633.918125 | 7 | 15.2
70.28414 | 56.62947 | 26.21139 | 98 | 0.45 | 0.64 | 0.01637447 | 1514.956875 | 633.918125 | 7 | 16.7
70.03038 | 53.06389 | 30.03073 | 98 | 0.45 | 0.64 | 0.01559307 | 1504.2125 | 644.6625 | 7 | 19.2
76.68863 | 50.5792 | 25.85716 | 98 | 0.45 | 0.64 | 0.01951674 | 1504.2125 | 644.6625 | 7 | 19.6
47.78773 | 28.33814 | 14.63501 | 83.5 | 0.55 | 0.92 | 0.02482892 | 1635.918 | 589.8209 | 28 | 12.6
40.41949 | 32.88617 | 17.45521 | 83.5 | 0.55 | 0.92 | 0.02046654 | 1635.918 | 589.8209 | 28 | 14.7
43.44148 | 33.32634 | 13.99306 | 83.5 | 0.55 | 0.92 | 0.02002373 | 1624.79 | 600.9496 | 28 | 16.4
44.41213 | 28.59474 | 17.754 | 83.5 | 0.55 | 0.92 | 0.02153723 | 1624.79 | 600.9496 | 28 | 16.6
86.31377 | 47.16232 | 19.64891 | 98 | 0.45 | 0.64 | 0.01722541 | 1514.956875 | 633.918125 | 28 | 23.5
77.43844 | 47.67142 | 28.01514 | 98 | 0.45 | 0.64 | 0.01197978 | 1514.956875 | 633.918125 | 28 | 26.7
77.75907 | 53.0072 | 22.35873 | 98 | 0.45 | 0.64 | 0.01146072 | 1504.2125 | 644.6625 | 28 | 28.3
70.86205 | 58.26774 | 23.99521 | 98 | 0.45 | 0.64 | 0.01632742 | 1504.2125 | 644.6625 | 28 | 31.1
44.19787 | 28.96249 | 17.60051 | 83.5 | 0.55 | 0.92 | 0.01787786 | 1635.918 | 589.8209 | 90 | 21.1
49.35346 | 30.86124 | 10.54617 | 83.5 | 0.55 | 0.92 | 0.01818697 | 1635.918 | 589.8209 | 90 | 24.2
45.85942 | 27.66649 | 17.23495 | 83.5 | 0.55 | 0.92 | 0.01588149 | 1624.79 | 600.9496 | 90 | 26.8
43.96014 | 33.36015 | 13.44058 | 83.5 | 0.55 | 0.92 | 0.01874821 | 1624.79 | 600.9496 | 90 | 26.1
80.48751 | 49.87867 | 22.75882 | 98 | 0.45 | 0.64 | 0.02457643 | 1514.956875 | 633.918125 | 90 | 36.7
82.83225 | 52.57981 | 17.71294 | 98 | 0.45 | 0.64 | 0.01743929 | 1514.956875 | 633.918125 | 90 | 37
83.91694 | 51.04418 | 18.16388 | 98 | 0.45 | 0.64 | 0.02056384 | 1504.2125 | 644.6625 | 90 | 40.4
77.46215 | 59.64363 | 16.01923 | 98 | 0.45 | 0.64 | 0.01777874 | 1504.2125 | 644.6625 | 90 | 41.1
78.26387 | 42.61522 | 15.05842 | 87 | 0.45 | 0.64 | 0.01847966 | 1589.255625 | 587.806875 | 7 | 18.6
67.65788 | 47.62187 | 20.65775 | 87 | 0.45 | 0.64 | 0.01004195 | 1611.02625 | 566.03625 | 7 | 12.9
45.51648 | 40.32431 | 18.97848 | 87 | 0.5 | 0.83 | 0.01669853 | 1589.89 | 618.2906 | 7 | 13.3
55.41083 | 36.64148 | 12.76697 | 87 | 0.5 | 0.83 | 0.01693818 | 1611.972 | 596.2088 | 7 | 9.6
55.18886 | 34.2051 | 17.83496 | 89 | 0.5 | 0.83 | 0.02370473 | 1410.413 | 793.3576 | 7 | 15.5
42.65378 | 28.0193 | 17.32692 | 88 | 0.5 | 1 | 0.02315592 | 1423.36 | 800.64 | 7 | 11.9
36.58347 | 27.86689 | 14.82892 | 88 | 0.5 | 1.11 | 0.02494161 | 1428.941 | 803.7795 | 7 | 9.3
54.77591 | 45.18702 | 24.13346 | 103 | 0.5 | 0.83 | 0.01892814 | 1390.658 | 782.2453 | 7 | 11.6
49.49534 | 38.68285 | 13.82182 | 102 | 0.5 | 1 | 0.01172177 | 1405.44 | 790.56 | 7 | 9.2
41.43614 | 32.69072 | 17.76503 | 102 | 0.5 | 1.11 | 0.02259147 | 1411.909 | 794.1989 | 7 | 7.8
64.65581 | 52.98098 | 18.30071 | 87 | 0.45 | 0.64 | 0.01063539 | 1589.255625 | 587.806875 | 28 | 29.8
70.82369 | 41.25885 | 23.85496 | 87 | 0.45 | 0.64 | 0.02430068 | 1611.02625 | 566.03625 | 28 | 22.3
60.99151 | 33.11783 | 10.70994 | 87 | 0.5 | 0.83 | 0.01363144 | 1589.89 | 618.2906 | 28 | 23.5
48.51886 | 39.40958 | 16.89083 | 87 | 0.5 | 0.83 | 0.01778288 | 1611.972 | 596.2088 | 28 | 18
49.82706 | 40.12799 | 17.27387 | 89 | 0.5 | 0.83 | 0.02456828 | 1410.413 | 793.3576 | 28 | 23.6
37.05603 | 34.56084 | 16.38313 | 88 | 0.5 | 1 | 0.0194891 | 1423.36 | 800.64 | 28 | 21.5
33.22008 | 30.73865 | 15.32055 | 88 | 0.5 | 1.11 | 0.02363078 | 1428.941 | 803.7795 | 28 | 19.9
59.33162 | 49.30373 | 15.46104 | 103 | 0.5 | 0.83 | 0.02070113 | 1390.658 | 782.2453 | 28 | 21.6
43.81955 | 38.52365 | 19.6568 | 102 | 0.5 | 1 | 0.01315336 | 1405.44 | 790.56 | 28 | 20
39.46553 | 34.84816 | 17.5782 | 102 | 0.5 | 1.11 | 0.02458627 | 1411.909 | 794.1989 | 28 | 18.5
49.79274 | 37.87504 | 19.56113 | 89 | 0.5 | 0.83 | 0.01114972 | 1410.413 | 793.3576 | 90 | 32.8
39.92577 | 33.23021 | 14.84403 | 88 | 0.5 | 1 | 0.02193882 | 1423.36 | 800.64 | 90 | 28
39.7654 | 26.58663 | 12.92725 | 88 | 0.5 | 1.11 | 0.02486112 | 1428.941 | 803.7795 | 90 | 25.5
55.11833 | 44.6598 | 24.31825 | 103 | 0.5 | 0.83 | 0.01829654 | 1390.658 | 782.2453 | 90 | 29.8
44.56383 | 37.279 | 20.15717 | 102 | 0.5 | 1 | 0.02096971 | 1405.44 | 790.56 | 90 | 27.8
49.24464 | 31.94456 | 10.70269 | 102 | 0.5 | 1.11 | 0.0104711 | 1411.909 | 794.1989 | 90 | 26.9
76.79346 | 53.62101 | 22.71053 | 98 | 0.45 | 0.64 | 0.01556223 | 1504.2125 | 644.6625 | 28 | 28.8
66.8673 | 54.78685 | 26.78335 | 95 | 0.45 | 0.64 | 0.01977191 | 1488.028125 | 668.534375 | 28 | 30.6
44.6755 | 38.01685 | 12.95983 | 88 | 0.55 | 0.92 | 0.01436678 | 1617.934 | 598.4139 | 28 | 14.7
44.51752 | 29.89489 | 17.9789 | 85 | 0.55 | 0.92 | 0.01858281 | 1600.278 | 622.3304 | 28 | 20.2
76.83549 | 50.84998 | 25.43953 | 98 | 0.45 | 0.64 | 0.02404135 | 1504.2125 | 644.6625 | 90 | 41.3
79.6331 | 48.09172 | 20.71268 | 95 | 0.45 | 0.64 | 0.01121124 | 1488.028125 | 668.534375 | 90 | 44
41.68802 | 37.74758 | 16.21657 | 88 | 0.55 | 0.92 | 0.01001665 | 1617.934 | 598.4139 | 90 | 24.8
42.47961 | 35.40934 | 14.50235 | 85 | 0.55 | 0.92 | 0.01610103 | 1600.278 | 622.3304 | 90 | 30.9
55.12896 | 31.46582 | 18.2245 | 87 | 0.5 | 0.83 | 0.02453512 | 1406.531 | 801.6495 | 7 | 15.5
49.86472 | 28.20613 | 8.929154 | 87 | 0.5 | 1 | 0.02322732 | 1417.881 | 808.1185 | 7 | 11.9
32.7328 | 30.22949 | 15.41609 | 87 | 0.5 | 1.11 | 0.01002317 | 1423.373 | 811.2485 | 7 | 9.3
43.49716 | 24.20896 | 10.67225 | 87 | 0.5 | 1.11 | 0.01856728 | 1423.373 | 811.2485 | 7 | 7.5
31.09402 | 24.72517 | 13.78081 | 87 | 0.5 | 1.25 | 0.01838325 | 1428.965 | 814.4354 | 7 | 7.8
32.41477 | 21.28003 | 7.144358 | 87 | 0.5 | 1.43 | 0.02227596 | 1434.545 | 817.6159 | 7 | 5.8
63.14533 | 39.2626 | 19.27882 | 101 | 0.5 | 0.83 | 0.01472102 | 1386.87 | 790.4435 | 7 | 11.6
56.04185 | 33.88253 | 11.07561 | 101 | 0.5 | 1 | 0.01116654 | 1400.046 | 797.9535 | 7 | 9.2
42.60581 | 35.82415 | 12.56103 | 101 | 0.5 | 1.11 | 0.01960927 | 1406.422 | 801.5872 | 7 | 7.8
47.72083 | 29.44044 | 11.99535 | 74 | 0.5 | 0.83 | 0.0178068 | 1424.788 | 812.0551 | 7 | 14
33.09109 | 28.01176 | 12.89715 | 74 | 0.5 | 1 | 0.01146806 | 1434.443 | 817.5575 | 7 | 12.5
32.86071 | 21.62368 | 12.18227 | 74 | 0.5 | 1.11 | 0.01209512 | 1439.114 | 820.2198 | 7 | 9.2
26.38483 | 21.76579 | 11.04939 | 74 | 0.5 | 1.25 | 0.01569418 | 1443.87 | 822.9304 | 7 | 8.3
26.53143 | 16.46416 | 8.752655 | 74 | 0.5 | 1.43 | 0.02385622 | 1448.616 | 825.6357 | 7 | 6.9
39.00731 | 32.346 | 12.98404 | 70 | 0.5 | 0.83 | 0.02228589 | 1430.406 | 815.2568 | 7 | 15.2
30.47471 | 25.79793 | 13.72736 | 70 | 0.5 | 1 | 0.01092219 | 1439.538 | 820.4618 | 7 | 12.9
32.71384 | 21.84576 | 8.503465 | 70 | 0.5 | 1.11 | 0.02498477 | 1443.957 | 822.9801 | 7 | 10.3
30.44488 | 21.02975 | 11.58844 | 70 | 0.5 | 1.11 | 0.02423042 | 1443.957 | 822.9801 | 7 | 9
26.77279 | 19.65187 | 9.575348 | 70 | 0.5 | 1.25 | 0.01603506 | 1448.456 | 825.5443 | 7 | 7.4
23.90485 | 19.08909 | 5.957105 | 70 | 0.5 | 1.43 | 0.01265995 | 1452.946 | 828.1033 | 7 | 4.8
42.02628 | 38.33709 | 17.22698 | 81 | 0.5 | 0.83 | 0.02214718 | 1414.958 | 806.4521 | 7 | 12.4
33.96094 | 32.27007 | 14.76899 | 81 | 0.5 | 1 | 0.01936126 | 1425.525 | 812.475 | 7 | 9.2
33.54117 | 27.66818 | 11.76362 | 81 | 0.5 | 1.11 | 0.01940882 | 1430.638 | 815.3891 | 7 | 6.8
29.52561 | 22.75092 | 12.52347 | 81 | 0.5 | 1.25 | 0.01803605 | 1435.844 | 818.3562 | 7 | 6.5
29.71834 | 20.47284 | 6.452179 | 81 | 0.5 | 1.43 | 0.02143491 | 1441.039 | 821.3173 | 7 | 6.8
59.13011 | 33.67319 | 12.01598 | 87 | 0.5 | 0.83 | 0.01317689 | 1406.531 | 801.6495 | 28 | 23.6
44.44712 | 33.66653 | 8.886347 | 87 | 0.5 | 1 | 0.01893011 | 1417.881 | 808.1185 | 28 | 21.5
39.92357 | 28.33091 | 10.12389 | 87 | 0.5 | 1.11 | 0.01508659 | 1423.373 | 811.2485 | 28 | 19.9
38.54582 | 25.53802 | 14.29454 | 87 | 0.5 | 1.11 | 0.01816107 | 1423.373 | 811.2485 | 28 | 13.2
30.45464 | 27.554 | 11.59136 | 87 | 0.5 | 1.25 | 0.01552188 | 1428.965 | 814.4354 | 28 | 15.9
30.14083 | 21.9574 | 8.740929 | 87 | 0.5 | 1.43 | 0.02364379 | 1434.545 | 817.6159 | 28 | 11.3
53.89832 | 47.85825 | 19.93018 | 101 | 0.5 | 0.83 | 0.01067919 | 1386.87 | 790.4435 | 28 | 21.6
53.81504 | 34.54725 | 12.63772 | 101 | 0.5 | 1 | 0.0147431 | 1400.046 | 797.9535 | 28 | 20
51.30671 | 30.23764 | 9.44664 | 101 | 0.5 | 1.11 | 0.02030424 | 1406.422 | 801.5872 | 28 | 18.5
45.44559 | 28.62068 | 15.09036 | 74 | 0.5 | 0.83 | 0.01060102 | 1424.788 | 812.0551 | 28 | 24.5
33.60533 | 28.87877 | 11.5159 | 74 | 0.5 | 1 | 0.02481581 | 1434.443 | 817.5575 | 28 | 21.4
36.90231 | 20.22425 | 9.540111 | 74 | 0.5 | 1.11 | 0.01808668 | 1439.114 | 820.2198 | 28 | 19.6
33.76603 | 18.90776 | 6.526217 | 74 | 0.5 | 1.25 | 0.01247918 | 1443.87 | 822.9304 | 28 | 16.9
22.34457 | 20.02797 | 9.375709 | 74 | 0.5 | 1.43 | 0.01545617 | 1448.616 | 825.6357 | 28 | 13.2
45.37807 | 26.21684 | 12.74244 | 70 | 0.5 | 0.83 | 0.02100551 | 1430.406 | 815.2568 | 28 | 24.1
34.10679 | 26.95787 | 8.935336 | 70 | 0.5 | 1 | 0.01273936 | 1439.538 | 820.4618 | 28 | 21.5
32.65081 | 19.91153 | 10.50072 | 70 | 0.5 | 1.11 | 0.01437316 | 1443.957 | 822.9801 | 28 | 20.1
29.41502 | 21.7648 | 11.88324 | 70 | 0.5 | 1.11 | 0.01853733 | 1443.957 | 822.9801 | 28 | 16.2
28.06593 | 16.89266 | 11.04141 | 70 | 0.5 | 1.25 | 0.01105912 | 1448.456 | 825.5443 | 28 | 14.9
25.80034 | 16.55571 | 6.595001 | 70 | 0.5 | 1.43 | 0.02493269 | 1452.946 | 828.1033 | 28 | 10.1
41.48279 | 38.96879 | 17.13879 | 81 | 0.5 | 0.83 | 0.0141947 | 1414.958 | 806.4521 | 28 | 21.8
35.94483 | 29.28666 | 15.76851 | 81 | 0.5 | 1 | 0.01846689 | 1425.525 | 812.475 | 28 | 18.9
36.5194 | 28.94595 | 7.507633 | 81 | 0.5 | 1.11 | 0.01495374 | 1430.638 | 815.3891 | 28 | 14
33.41034 | 22.60343 | 8.786231 | 81 | 0.5 | 1.25 | 0.02483099 | 1435.844 | 818.3562 | 28 | 13.5
30.34116 | 18.59847 | 7.703724 | 81 | 0.5 | 1.43 | 0.01813577 | 1441.039 | 821.3173 | 28 | 12.9
58.63926 | 32.38653 | 13.79349 | 87 | 0.5 | 0.83 | 0.02020572 | 1406.531 | 801.6495 | 90 | 32.8
42.79384 | 31.06993 | 13.13622 | 87 | 0.5 | 1 | 0.01689072 | 1417.881 | 808.1185 | 90 | 28
37.9121 | 27.77962 | 12.68666 | 87 | 0.5 | 1.11 | 0.01499646 | 1423.373 | 811.2485 | 90 | 25.5
35.93252 | 30.31978 | 12.12607 | 87 | 0.5 | 1.11 | 0.01332879 | 1423.373 | 811.2485 | 90 | 24.4
38.19751 | 21.93772 | 9.464775 | 87 | 0.5 | 1.25 | 0.0204873 | 1428.965 | 814.4354 | 90 | 22.9
33.87807 | 20.23486 | 6.726228 | 87 | 0.5 | 1.43 | 0.01813428 | 1434.545 | 817.6159 | 90 | 20.8
62.12978 | 46.73116 | 12.8258 | 101 | 0.5 | 0.83 | 0.02039411 | 1386.87 | 790.4435 | 90 | 29.8
50.27619 | 34.18078 | 16.54303 | 101 | 0.5 | 1 | 0.02229463 | 1400.046 | 797.9535 | 90 | 27.8
44.60423 | 30.17162 | 16.21514 | 101 | 0.5 | 1.11 | 0.02322333 | 1406.422 | 801.5872 | 90 | 26.9
38.95914 | 32.62608 | 17.57141 | 74 | 0.5 | 0.83 | 0.01907522 | 1424.788 | 812.0551 | 90 | 34.6
40.6352 | 24.66309 | 8.70171 | 74 | 0.5 | 1 | 0.01031179 | 1434.443 | 817.5575 | 90 | 27.9
35.97974 | 21.38609 | 9.300831 | 74 | 0.5 | 1.11 | 0.01363206 | 1439.114 | 820.2198 | 90 | 24.3
27.65576 | 21.84799 | 9.696243 | 74 | 0.5 | 1.25 | 0.01789945 | 1443.87 | 822.9304 | 90 | 23.5
25.17097 | 16.39543 | 10.18185 | 74 | 0.5 | 1.43 | 0.0147636 | 1448.616 | 825.6357 | 90 | 22.5
45.39545 | 26.21238 | 12.72952 | 70 | 0.5 | 0.83 | 0.01738063 | 1430.406 | 815.2568 | 90 | 33.4
38.19827 | 21.95049 | 9.851233 | 70 | 0.5 | 1 | 0.01181612 | 1439.538 | 820.4618 | 90 | 30.1
34.50277 | 21.37991 | 7.180382 | 70 | 0.5 | 1.11 | 0.01776236 | 1443.957 | 822.9801 | 90 | 29.1
33.39119 | 20.62677 | 9.045103 | 70 | 0.5 | 1.11 | 0.01232884 | 1443.957 | 822.9801 | 90 | 21.5
31.30426 | 16.80852 | 7.887227 | 70 | 0.5 | 1.25 | 0.02358816 | 1448.456 | 825.5443 | 90 | 20.2
24.65761 | 18.16108 | 6.132357 | 70 | 0.5 | 1.43 | 0.01503958 | 1452.946 | 828.1033 | 90 | 17.5
55.66971 | 31.42682 | 10.49384 | 81 | 0.5 | 0.83 | 0.01925128 | 1414.958 | 806.4521 | 90 | 30.2
35.61625 | 32.34795 | 13.0358 | 81 | 0.5 | 1 | 0.01093927 | 1425.525 | 812.475 | 90 | 28.2
36.46404 | 23.63941 | 12.86953 | 81 | 0.5 | 1.11 | 0.02370153 | 1430.638 | 815.3891 | 90 | 27.7
30.9299 | 24.21758 | 9.652515 | 81 | 0.5 | 1.25 | 0.02061585 | 1435.844 | 818.3562 | 90 | 27
31.20175 | 19.05796 | 6.383644 | 81 | 0.5 | 1.43 | 0.01310137 | 1441.039 | 821.3173 | 90 | 26.5
74.13848 | 58.27052 | 22.81488 | 104 | 0.5 | 0.67 | 0.02012478 | 1498.543 | 642.2328 | 7 | 15.2
80.4298 | 57.10114 | 29.63323 | 112 | 0.5 | 0.67 | 0.02050165 | 1484.585 | 636.2507 | 7 | 15.2
92.9352 | 59.54933 | 17.66473 | 114 | 0.5 | 0.67 | 0.01961523 | 1481.096 | 634.7552 | 7 | 16.4
83.2924 | 67.3406 | 21.00879 | 115 | 0.5 | 0.67 | 0.0143268 | 1479.351 | 634.0075 | 7 | 18.5
88.56462 | 64.86896 | 21.19328 | 117 | 0.5 | 0.67 | 0.01466607 | 1475.861 | 632.5119 | 7 | 16.2
89.91689 | 55.23838 | 19.02383 | 110 | 0.5 | 0.67 | 0.02178904 | 1488.075 | 637.7463 | 7 | 18.2
75.30003 | 57.83961 | 28.05439 | 108 | 0.5 | 0.67 | 0.01019467 | 1491.564 | 639.2418 | 7 | 15.8
103.8787 | 58.38549 | 24.90346 | 111 | 0.5 | 0.5930511 | 0.02396076 | 1471.283 | 630.5497 | 7 | 16.6
88.55767 | 74.60813 | 25.68806 | 112 | 0.5 | 0.5930511 | 0.02048302 | 1469.402 | 629.7438 | 7 | 17.2
81.43919 | 56.71724 | 17.06746 | 104 | 0.5 | 0.67 | 0.01324807 | 1498.543 | 642.2328 | 28 | 22.6
69.3584 | 64.99305 | 32.81273 | 112 | 0.5 | 0.67 | 0.02398444 | 1484.585 | 636.2507 | 28 | 26.2
86.34714 | 59.55791 | 24.2442 | 114 | 0.5 | 0.67 | 0.0105451 | 1481.096 | 634.7552 | 28 | 24.2
93.6044 | 56.69298 | 21.34442 | 115 | 0.5 | 0.67 | 0.01338297 | 1479.351 | 634.0075 | 28 | 27.3
80.5346 | 66.64636 | 27.44591 | 117 | 0.5 | 0.67 | 0.01423837 | 1475.861 | 632.5119 | 28 | 26.7
80.60363 | 51.78665 | 31.78882 | 110 | 0.5 | 0.67 | 0.02119436 | 1488.075 | 637.7463 | 28 | 26.5
77.2007 | 59.91237 | 24.08097 | 108 | 0.5 | 0.67 | 0.01682174 | 1491.564 | 639.2418 | 28 | 23.1
95.73899 | 56.33433 | 35.09435 | 111 | 0.5 | 0.5930511 | 0.0147648 | 1471.283 | 630.5497 | 28 | 28.2
95.83129 | 67.14014 | 25.88243 | 112 | 0.5 | 0.5930511 | 0.01383018 | 1469.402 | 629.7438 | 28 | 30.2
78.16831 | 51.2533 | 25.80227 | 104 | 0.5 | 0.67 | 0.01050133 | 1498.543 | 642.2328 | 90 | 29.9
82.92717 | 52.48109 | 31.75592 | 112 | 0.5 | 0.67 | 0.01928234 | 1484.585 | 636.2507 | 90 | 32
83.32816 | 59.73722 | 27.08387 | 114 | 0.5 | 0.67 | 0.02000122 | 1481.096 | 634.7552 | 90 | 33
83.98507 | 68.37077 | 19.28595 | 115 | 0.5 | 0.67 | 0.01574954 | 1479.351 | 634.0075 | 90 | 37.9
92.90456 | 62.59714 | 19.12516 | 117 | 0.5 | 0.67 | 0.02392165 | 1475.861 | 632.5119 | 90 | 37.1
86.34349 | 55.89287 | 21.94275 | 110 | 0.5 | 0.67 | 0.01514731 | 1488.075 | 637.7463 | 90 | 34.8
80.67082 | 51.97438 | 28.54884 | 108 | 0.5 | 0.67 | 0.01580073 | 1491.564 | 639.2418 | 90 | 34.2
98.0537 | 63.92512 | 25.18886 | 111 | 0.5 | 0.5930511 | 0.02025703 | 1471.283 | 630.5497 | 90 | 32.6
92.07791 | 68.08657 | 28.68939 | 112 | 0.5 | 0.5930511 | 0.016897 | 1469.402 | 629.7438 | 90 | 39.6
79.81954 | 54.50358 | 20.90076 | 104 | 0.5 | 0.67 | 0.01219727 | 1498.543 | 642.2328 | 7 | 20.4
69.74202 | 61.72418 | 29.72782 | 108 | 0.5 | 0.67 | 0.01320864 | 1491.564 | 639.2418 | 7 | 19.9
82.75631 | 55.06104 | 26.36175 | 110 | 0.5 | 0.67 | 0.02171247 | 1488.075 | 637.7463 | 7 | 19.2
89.69554 | 60.54819 | 19.90553 | 114 | 0.5 | 0.67 | 0.0148446 | 1481.096 | 634.7552 | 7 | 18.4
87.10871 | 59.06505 | 25.46804 | 115 | 0.5 | 0.67 | 0.02139106 | 1479.351 | 634.0075 | 7 | 18.4
76.98111 | 54.91137 | 23.3314 | 104 | 0.5 | 0.67 | 0.01532987 | 1498.543 | 642.2328 | 28 | 29.7
74.81002 | 62.66881 | 23.7152 | 108 | 0.5 | 0.67 | 0.0126517 | 1491.564 | 639.2418 | 28 | 29.7
79.72005 | 55.58662 | 28.87243 | 110 | 0.5 | 0.67 | 0.0191952 | 1488.075 | 637.7463 | 28 | 28.5
99.86239 | 51.23713 | 19.04974 | 114 | 0.5 | 0.67 | 0.01017678 | 1481.096 | 634.7552 | 28 | 27.4
73.73746 | 67.76881 | 30.13551 | 115 | 0.5 | 0.67 | 0.02119361 | 1479.351 | 634.0075 | 28 | 27.1
64.46551 | 60.06646 | 30.69192 | 104 | 0.5 | 0.67 | 0.02081673 | 1498.543 | 642.2328 | 90 | 40.9
81.98487 | 62.92663 | 16.28253 | 108 | 0.5 | 0.67 | 0.01966822 | 1491.564 | 639.2418 | 90 | 40.2
89.15659 | 58.34801 | 16.67451 | 110 | 0.5 | 0.67 | 0.01518602 | 1488.075 | 637.7463 | 90 | 39.4
74.10125 | 63.85899 | 32.18901 | 114 | 0.5 | 0.67 | 0.0249515 | 1481.096 | 634.7552 | 90 | 38.3
86.09428 | 66.63945 | 18.90806 | 115 | 0.5 | 0.67 | 0.01567725 | 1479.351 | 634.0075 | 90 | 37.5
133.7533 | 87.1773 | 54.06944 | 178.75 | 0.37 | 0.65 | 0.02202144 | 914.7375 | 1031.5125 | 7 | 26.56
139.7486 | 103.7445 | 31.50697 | 178.75 | 0.37 | 0.65 | 0.01414051 | 914.7375 | 1031.5125 | 28 | 33.12
143.2514 | 90.17386 | 41.57475 | 178.75 | 0.37 | 0.65 | 0.01872584 | 914.7375 | 1031.5125 | 90 | 39.94
169.3135 | 111.9908 | 43.69571 | 178.75 | 0.34 | 0.55 | 0.02458103 | 891.2375 | 1005.0125 | 7 | 32.17
155.9448 | 122.1488 | 46.90643 | 178.75 | 0.34 | 0.55 | 0.01057905 | 891.2375 | 1005.0125 | 28 | 40.49
182.853 | 105.3296 | 36.81746 | 178.75 | 0.34 | 0.55 | 0.01982298 | 891.2375 | 1005.0125 | 90 | 49.7
189.3946 | 99.48112 | 36.1243 | 178.75 | 0.34 | 0.55 | 0.02223045 | 891.2375 | 1005.0125 | 7 | 43.15
179.1788 | 112.6991 | 33.12211 | 178.75 | 0.34 | 0.55 | 0.01065218 | 891.2375 | 1005.0125 | 28 | 49.26
164.213 | 110.9751 | 49.81191 | 178.75 | 0.34 | 0.55 | 0.02077317 | 891.2375 | 1005.0125 | 90 | 63.7
207.8 | 141.2191 | 50.98092 | 180 | 0.31 | 0.45 | 0.0164243 | 855.4 | 964.6 | 7 | 55.85
231.8227 | 128.0374 | 40.13984 | 180 | 0.31 | 0.45 | 0.0163726 | 855.4 | 964.6 | 28 | 63.72
201.8783 | 149.4989 | 48.62283 | 180 | 0.31 | 0.45 | 0.01966626 | 855.4 | 964.6 | 90 | 79.17
140.3359 | 89.33809 | 45.32597 | 178.75 | 0.4 | 0.65 | 0.01850399 | 895.275 | 1050.975 | 7 | 28
135.0448 | 105.6841 | 34.27107 | 178.75 | 0.4 | 0.65 | 0.02498458 | 895.275 | 1050.975 | 28 | 35.47
149.8689 | 84.40489 | 40.72626 | 178.75 | 0.4 | 0.65 | 0.01209764 | 895.275 | 1050.975 | 90 | 44.25
175.5859 | 104.5048 | 44.90931 | 178.75 | 0.36 | 0.55 | 0.0226123 | 872.275 | 1023.975 | 7 | 33.42
151.6112 | 111.1319 | 62.25696 | 178.75 | 0.36 | 0.55 | 0.0240529 | 872.275 | 1023.975 | 28 | 41.43
180.7359 | 105.4278 | 38.83632 | 178.75 | 0.36 | 0.55 | 0.01439204 | 872.275 | 1023.975 | 90 | 52.35
134.7085 | 128.3395 | 61.95195 | 178.75 | 0.36 | 0.55 | 0.02136989 | 872.275 | 1023.975 | 7 | 42.97
147.4799 | 120.2429 | 57.27724 | 178.75 | 0.36 | 0.55 | 0.02003314 | 872.275 | 1023.975 | 28 | 46.85
188.6948 | 98.1458 | 38.15943 | 178.75 | 0.36 | 0.55 | 0.0210003 | 872.275 | 1023.975 | 90 | 60.65
200.2004 | 127.7426 | 72.05698 | 180 | 0.32 | 0.45 | 0.01888272 | 837.2 | 982.8 | 7 | 47.71
175.6068 | 152.3694 | 72.02375 | 180 | 0.32 | 0.45 | 0.0209951 | 837.2 | 982.8 | 28 | 65.37
235.8316 | 120.6699 | 43.49847 | 180 | 0.32 | 0.45 | 0.01120908 | 837.2 | 982.8 | 90 | 73.7
540 | 0 | 0 | 162 | 0.3 | 0.3 | 0.00462963 | 1040 | 676 | 28 | 79.98611076
540 | 0 | 0 | 162 | 0.3 | 0.3 | 0.00462963 | 1055 | 676 | 28 | 61.88736576
332.5 | 142.5 | 0 | 228 | 0.48 | 0.6857143 | 0 | 932 | 594 | 270 | 40.26954
332.5 | 142.5 | 0 | 228 | 0.48 | 0.6857143 | 0 | 932 | 594 | 365 | 41.05278
198.6 | 132.4 | 0 | 192 | 0.5800604 | 0.9667674 | 0 | 978.4 | 825.5 | 360 | 44.29608
266 | 114 | 0 | 228 | 0.6 | 0.8571429 | 0 | 932 | 670 | 90 | 47.02985
380 | 95 | 0 | 228 | 0.48 | 0.6 | 0 | 932 | 594 | 365 | 43.6983
380 | 95 | 0 | 228 | 0.48 | 0.6 | 0 | 932 | 594 | 28 | 36.44777
266 | 114 | 0 | 228 | 0.6 | 0.8571429 | 0 | 932 | 670 | 28 | 45.85429
475 | 0 | 0 | 228 | 0.48 | 0.48 | 0 | 932 | 594 | 28 | 39.28978986
198.6 | 132.4 | 0 | 192 | 0.5800604 | 0.9667674 | 0 | 978.4 | 825.5 | 90 | 38.07424
198.6 | 132.4 | 0 | 192 | 0.5800604 | 0.9667674 | 0 | 978.4 | 825.5 | 28 | 28.02168
427.5 | 47.5 | 0 | 228 | 0.48 | 0.5333333 | 0 | 932 | 594 | 270 | 43.01296026
190 | 190 | 0 | 228 | 0.6 | 1.2 | 0 | 932 | 670 | 90 | 42.32693164
304 | 76 | 0 | 228 | 0.6 | 0.75 | 0 | 932 | 670 | 28 | 47.81378
380 | 0 | 0 | 228 | 0.6 | 0.6 | 0 | 932 | 670 | 90 | 52.90832
139.6 | 209.4 | 0 | 192 | 0.5501433 | 1.375358 | 0 | 1047 | 806.9 | 90 | 39.35805
342 | 38 | 0 | 228 | 0.6 | 0.6666667 | 0 | 932 | 670 | 365 | 56.14196
380 | 95 | 0 | 228 | 0.48 | 0.6 | 0 | 932 | 594 | 90 | 40.56325
475 | 0 | 0 | 228 | 0.48 | 0.48 | 0 | 932 | 594 | 180 | 42.62065
427.5 | 47.5 | 0 | 228 | 0.48 | 0.5333333 | 0 | 932 | 594 | 180 | 41.83671
139.6 | 209.4 | 0 | 192 | 0.5501433 | 1.375358 | 0 | 1047 | 806.9 | 28 | 28.23748958
139.6 | 209.4 | 0 | 192 | 0.5501433 | 1.375358 | 0 | 1047 | 806.9 | 3 | 8.06342182
139.6 | 209.4 | 0 | 192 | 0.5501433 | 1.375358 | 0 | 1047 | 806.9 | 180 | 44.20782
380 | 0 | 0 | 228 | 0.6 | 0.6 | 0 | 932 | 670 | 365 | 52.5167
380 | 0 | 0 | 228 | 0.6 | 0.6 | 0 | 932 | 670 | 270 | 53.30063
380 | 95 | 0 | 228 | 0.48 | 0.6 | 0 | 932 | 594 | 270 | 41.15137506
342 | 38 | 0 | 228 | 0.6 | 0.6666667 | 0 | 932 | 670 | 180 | 52.1243856
427.5 | 47.5 | 0 | 228 | 0.48 | 0.5333333 | 0 | 932 | 594 | 28 | 37.42752
475 | 0 | 0 | 228 | 0.48 | 0.48 | 0 | 932 | 594 | 7 | 38.60376124
304 | 76 | 0 | 228 | 0.6 | 0.75 | 0 | 932 | 670 | 365 | 55.26012
266 | 114 | 0 | 228 | 0.6 | 0.8571429 | 0 | 932 | 670 | 365 | 52.90832
198.6 | 132.4 | 0 | 192 | 0.5800604 | 0.9667674 | 0 | 978.4 | 825.5 | 180 | 41.7195
475 | 0 | 0 | 228 | 0.48 | 0.48 | 0 | 932 | 594 | 270 | 42.13112
190 | 190 | 0 | 228 | 0.6 | 1.2 | 0 | 932 | 670 | 365 | 53.69225
237.5 | 237.5 | 0 | 228 | 0.48 | 0.96 | 0 | 932 | 594 | 270 | 38.40795
237.5 | 237.5 | 0 | 228 | 0.48 | 0.96 | 0 | 932 | 594 | 28 | 30.07977
332.5 | 142.5 | 0 | 228 | 0.48 | 0.6857143 | 0 | 932 | 594 | 90 | 37.72192
475 | 0 | 0 | 228 | 0.48 | 0.48 | 0 | 932 | 594 | 90 | 42.22903
237.5 | 237.5 | 0 | 228 | 0.48 | 0.96 | 0 | 932 | 594 | 180 | 36.25196
342 | 38 | 0 | 228 | 0.6 | 0.6666667 | 0 | 932 | 670 | 90 | 50.45930106
427.5 | 47.5 | 0 | 228 | 0.48 | 0.5333333 | 0 | 932 | 594 | 365 | 43.6983
237.5 | 237.5 | 0 | 228 | 0.48 | 0.96 | 0 | 932 | 594 | 365 | 38.99538
380 | 0 | 0 | 228 | 0.6 | 0.6 | 0 | 932 | 670 | 180 | 53.10413
427.5 | 47.5 | 0 | 228 | 0.48 | 0.5333333 | 0 | 932 | 594 | 90 | 41.543
427.5 | 47.5 | 0 | 228 | 0.48 | 0.5333333 | 0 | 932 | 594 | 7 | 35.0764
349 | 0 | 0 | 192 | 0.5501433 | 0.5501433 | 0 | 1047 | 806.9 | 3 | 15.04919
380 | 95 | 0 | 228 | 0.48 | 0.6 | 0 | 932 | 594 | 180 | 40.75906
237.5 | 237.5 | 0 | 228 | 0.48 | 0.96 | 0 | 932 | 594 | 7 | 26.258
380 | 95 | 0 | 228 | 0.48 | 0.6 | 0 | 932 | 594 | 7 | 32.82319
332.5 | 142.5 | 0 | 228 | 0.48 | 0.6857143 | 0 | 932 | 594 | 180 | 39.77931782
190 | 190 | 0 | 228 | 0.6 | 1.2 | 0 | 932 | 670 | 180 | 46.93194
237.5 | 237.5 | 0 | 228 | 0.48 | 0.96 | 0 | 932 | 594 | 90 | 33.11691
304 | 76 | 0 | 228 | 0.6 | 0.75 | 0 | 932 | 670 | 90 | 49.18515
139.6 | 209.4 | 0 | 192 | 0.5501433 | 1.375358 | 0 | 1047 | 806.9 | 7 | 14.58931216
198.6 | 132.4 | 0 | 192 | 0.5800604 | 0.9667674 | 0 | 978.4 | 825.5 | 7 | 14.63826
475 | 0 | 0 | 228 | 0.48 | 0.48 | 0 | 932 | 594 | 365 | 41.93462
198.6 | 132.4 | 0 | 192 | 0.5800604 | 0.9667674 | 0 | 978.4 | 825.5 | 3 | 9.131420144
304 | 76 | 0 | 228 | 0.6 | 0.75 | 0 | 932 | 670 | 180 | 50.94882902
332.5 | 142.5 | 0 | 228 | 0.48 | 0.6857143 | 0 | 932 | 594 | 28 | 33.01900564
304 | 76 | 0 | 228 | 0.6 | 0.75 | 0 | 932 | 670 | 270 | 54.37828
266 | 114 | 0 | 228 | 0.6 | 0.8571429 | 0 | 932 | 670 | 270 | 51.73276
310 | 0 | 0 | 192 | 0.6193548 | 0.6193548 | 0 | 971 | 850.6 | 3 | 9.86640156
190 | 190 | 0 | 228 | 0.6 | 1.2 | 0 | 932 | 670 | 270 | 50.65511
266 | 114 | 0 | 228 | 0.6 | 0.8571429 | 0 | 932 | 670 | 180 | 48.69562
342 | 38 | 0 | 228 | 0.6 | 0.6666667 | 0 | 932 | 670 | 270 | 55.06431
139.6 | 209.4 | 0 | 192 | 0.5501433 | 1.375358 | 0 | 1047 | 806.9 | 360 | 44.69804
332.5 | 142.5 | 0 | 228 | 0.48 | 0.6857143 | 0 | 932 | 594 | 7 | 30.27558
190 | 190 | 0 | 228 | 0.6 | 1.2 | 0 | 932 | 670 | 28 | 40.85697
485 | 0 | 0 | 146 | 0.3010309 | 0.3010309 | 0 | 1120 | 800 | 28 | 71.98818916
374 | 189.2 | 0 | 170.1 | 0.3020241 | 0.4548128 | 0.02700535 | 926.1 | 756.7 | 3 | 34.39795764
313.3 | 262.2 | 0 | 175.5 | 0.3049522 | 0.560166 | 0.02744973 | 1046.9 | 611.8 | 3 | 28.79941252
425 | 106.3 | 0 | 153.5 | 0.288914 | 0.3611765 | 0.03882353 | 852.1 | 887.1 | 3 | 33.39821744
425 | 106.3 | 0 | 151.4 | 0.2849614 | 0.3562353 | 0.04376471 | 936 | 803.7 | 3 | 36.3009114
375 | 93.8 | 0 | 126.6 | 0.2700512 | 0.3376 | 0.0624 | 852.1 | 992.6 | 3 | 28.99936056
475 | 118.8 | 0 | 181.1 | 0.3049848 | 0.3812632 | 0.01873684 | 852.1 | 781.5 | 3 | 37.79707432
469 | 117.2 | 0 | 137.8 | 0.2350734 | 0.2938166 | 0.06865672 | 852.1 | 840.5 | 3 | 40.1964508
388.6 | 97.1 | 0 | 157.9 | 0.3250978 | 0.4063304 | 0.03113742 | 852.1 | 925.7 | 3 | 28.096147
531.3 | 0 | 0 | 141.8 | 0.2668925 | 0.2668925 | 0.05307736 | 852.1 | 893.7 | 3 | 41.2996124
318.8 | 212.5 | 0 | 155.7 | 0.2930548 | 0.488394 | 0.04485571 | 852.1 | 880.4 | 3 | 25.2003478
401.8 | 94.7 | 0 | 147.4 | 0.2968781 | 0.3668492 | 0.02837232 | 946.8 | 852.1 | 3 | 41.09966436
362.6 | 189 | 0 | 164.9 | 0.2989485 | 0.4547711 | 0.03199117 | 944.7 | 755.8 | 3 | 35.3011712
323.7 | 282.8 | 0 | 183.8 | 0.3030503 | 0.5678097 | 0.03181959 | 942.7 | 659.9 | 3 | 28.29609504
379.5 | 151.2 | 0 | 153.9 | 0.2899943 | 0.4055336 | 0.04189723 | 1134.3 | 605 | 3 | 28.59946448
286.3 | 200.9 | 0 | 144.7 | 0.2970033 | 0.5054139 | 0.0391198 | 1004.6 | 803.7 | 3 | 24.40055564
439 | 177 | 0 | 186 | 0.3019481 | 0.4236902 | 0.02528474 | 884.9 | 707.9 | 3 | 39.300132
389.9 | 189 | 0 | 145.9 | 0.2520297 | 0.3741985 | 0.05642472 | 944.7 | 755.8 | 3 | 40.59634688
337.9 | 189 | 0 | 174.9 | 0.3319415 | 0.5176088 | 0.02811483 | 944.7 | 755.8 | 3 | 24.0971862
374 | 189.2 | 0 | 170.1 | 0.3020241 | 0.4548128 | 0.02700535 | 926.1 | 756.7 | 7 | 46.20178676
313.3 | 262.2 | 0 | 175.5 | 0.3049522 | 0.560166 | 0.02744973 | 1046.9 | 611.8 | 7 | 42.79577532
425 | 106.3 | 0 | 153.5 | 0.288914 | 0.3611765 | 0.03882353 | 852.1 | 887.1 | 7 | 49.20100736
425 | 106.3 | 0 | 151.4 | 0.2849614 | 0.3562353 | 0.04376471 | 936 | 803.7 | 7 | 46.80163088
375 | 93.8 | 0 | 126.6 | 0.2700512 | 0.3376 | 0.0624 | 852.1 | 992.6 | 7 | 45.69846928
475 | 118.8 | 0 | 181.1 | 0.3049848 | 0.3812632 | 0.01873684 | 852.1 | 781.5 | 7 | 55.59934464
469 | 117.2 | 0 | 137.8 | 0.2350734 | 0.2938166 | 0.06865672 | 852.1 | 840.5 | 7 | 54.89607912
388.6 | 97.1 | 0 | 157.9 | 0.3250978 | 0.4063304 | 0.03113742 | 852.1 | 925.7 | 7 | 34.90127512
531.3 | 0 | 0 | 141.8 | 0.2668925 | 0.2668925 | 0.05307736 | 852.1 | 893.7 | 7 | 46.89815752
318.8 | 212.5 | 0 | 155.7 | 0.2930548 | 0.488394 | 0.04485571 | 852.1 | 880.4 | 7 | 33.39821744
401.8 | 94.7 | 0 | 147.4 | 0.2968781 | 0.3668492 | 0.02837232 | 946.8 | 852.1 | 7 | 54.09628696
362.6 | 189 | 0 | 164.9 | 0.2989485 | 0.4547711 | 0.03199117 | 944.7 | 755.8 | 7 | 55.89581932
323.7 | 282.8 | 0 | 183.8 | 0.3030503 | 0.5678097 | 0.03181959 | 942.7 | 659.9 | 7 | 49.80085148
379.5 | 151.2 | 0 | 153.9 | 0.2899943 | 0.4055336 | 0.04189723 | 1134.3 | 605 | 7 | 47.09810556
286.3 | 200.9 | 0 | 144.7 | 0.2970033 | 0.5054139 | 0.0391198 | 1004.6 | 803.7 | 7 | 37.99702236
439 | 177 | 0 | 186 | 0.3019481 | 0.4236902 | 0.02528474 | 884.9 | 707.9 | 7 | 56.09576736
389.9 | 189 | 0 | 145.9 | 0.2520297 | 0.3741985 | 0.05642472 | 944.7 | 755.8 | 7 | 59.09498796
362.6 | 189 | 0 | 164.9 | 0.2989485 | 0.4547711 | 0.03199117 | 944.7 | 755.8 | 7 | 22.89749796
337.9 | 189 | 0 | 174.9 | 0.3319415 | 0.5176088 | 0.02811483 | 944.7 | 755.8 | 7 | 35.10122316
374 | 189.2 | 0 | 170.1 | 0.3020241 | 0.4548128 | 0.02700535 | 926.1 | 756.7 | 28 | 61.09446836
313.3 | 262.2 | 0 | 175.5 | 0.3049522 | 0.560166 | 0.02744973 | 1046.9 | 611.8 | 28 | 59.79825348
425 | 106.3 | 0 | 153.5 | 0.288914 | 0.3611765 | 0.03882353 | 852.1 | 887.1 | 28 | 60.2946762
425 | 106.3 | 0 | 151.4 | 0.2849614 | 0.3562353 | 0.04376471 | 936 | 803.7 | 28 | 61.79773388
375 | 93.8 | 0 | 126.6 | 0.2700512 | 0.3376 | 0.0624 | 852.1 | 992.6 | 28 | 56.69561148
475 | 118.8 | 0 | 181.1 | 0.3049848 | 0.3812632 | 0.01873684 | 852.1 | 781.5 | 28 | 68.29949256
469 | 117.2 | 0 | 137.8 | 0.2350734 | 0.2938166 | 0.06865672 | 852.1 | 840.5 | 28 | 66.89985628
388.6 | 97.1 | 0 | 157.9 | 0.3250978 | 0.4063304 | 0.03113742 | 852.1 | 925.7 | 28 | 50.69717028
531.3 | 0 | 0 | 141.8 | 0.2668925 | 0.2668925 | 0.05307736 | 852.1 | 893.7 | 28 | 56.3991368
318.8 | 212.5 | 0 | 155.7 | 0.2930548 | 0.488394 | 0.04485571 | 852.1 | 880.4 | 28 | 55.49592324
401.8 | 94.7 | 0 | 147.4 | 0.2968781 | 0.3668492 | 0.02837232 | 946.8 | 852.1 | 28 | 68.4994406
362.6 | 189 | 0 | 164.9 | 0.2989485 | 0.4547711 | 0.03199117 | 944.7 | 755.8 | 28 | 71.29871316
323.7 | 282.8 | 0 | 183.8 | 0.3030503 | 0.5678097 | 0.03181959 | 942.7 | 659.9 | 28 | 74.69782984
379.5 | 151.2 | 0 | 153.9 | 0.2899943 | 0.4055336 | 0.04189723 | 1134.3 | 605 | 28 | 52.20022796
286.3 | 200.9 | 0 | 144.7 | 0.2970033 | 0.5054139 | 0.0391198 | 1004.6 | 803.7 | 28 | 67.69964844
439 | 177 | 0 | 186 | 0.3019481 | 0.4236902 | 0.02528474 | 884.9 | 707.9 | 28 | 65.99664272
389.9 | 189 | 0 | 145.9 | 0.2520297 | 0.3741985 | 0.05642472 | 944.7 | 755.8 | 28 | 74.4978818
337.9 | 189 | 0 | 174.9 | 0.3319415 | 0.5176088 | 0.02811483 | 944.7 | 755.8 | 28 | 49.89737812
374 | 189.2 | 0 | 170.1 | 0.3020241 | 0.4548128 | 0.02700535 | 926.1 | 756.7 | 56 | 63.3973182
313.3 | 262.2 | 0 | 175.5 | 0.3049522 | 0.560166 | 0.02744973 | 1046.9 | 611.8 | 56 | 64.90037588
425 | 106.3 | 0 | 153.5 | 0.288914 | 0.3611765 | 0.03882353 | 852.1 | 887.1 | 56 | 64.30053176
425 | 106.3 | 0 | 151.4 | 0.2849614 | 0.3562353 | 0.04376471 | 936 | 803.7 | 56 | 64.90037588
375 | 93.8 | 0 | 126.6 | 0.2700512 | 0.3376 | 0.0624 | 852.1 | 992.6 | 56 | 60.19814956
475 | 118.8 | 0 | 181.1 | 0.3049848 | 0.3812632 | 0.01873684 | 852.1 | 781.5 | 56 | 72.29845336
469 | 117.2 | 0 | 137.8 | 0.2350734 | 0.2938166 | 0.06865672 | 852.1 | 840.5 | 56 | 69.29923276
388.6 | 97.1 | 0 | 157.9 | 0.3250978 | 0.4063304 | 0.03113742 | 852.1 | 925.7 | 56 | 55.19944856
531.3 | 0 | 0 | 141.8 | 0.2668925 | 0.2668925 | 0.05307736 | 852.1 | 893.7 | 56 | 58.79851328
318.8 | 212.5 | 0 | 155.7 | 0.2930548 | 0.488394 | 0.04485571 | 852.1 | 880.4 | 56 | 66.10006412
401.8 | 94.7 | 0 | 147.4 | 0.2968781 | 0.3668492 | 0.02837232 | 946.8 | 852.1 | 56 | 73.69808964
362.6 | 189 | 0 | 164.9 | 0.2989485 | 0.4547711 | 0.03199117 | 944.7 | 755.8 | 56 | 77.29715436
323.7 | 282.8 | 0 | 183.8 | 0.3030503 | 0.5678097 | 0.03181959 | 942.7 | 659.9 | 56 | 80.19984832
379.5 | 151.2 | 0 | 153.9 | 0.2899943 | 0.4055336 | 0.04189723 | 1134.3 | 605 | 56 | 54.89607912
286.3 | 200.9 | 0 | 144.7 | 0.2970033 | 0.5054139 | 0.0391198 | 1004.6 | 803.7 | 56 | 72.99482412
439 | 177 | 0 | 186 | 0.3019481 | 0.4236902 | 0.02528474 | 884.9 | 707.9 | 56 | 71.69860924
389.9 | 189 | 0 | 145.9 | 0.2520297 | 0.3741985 | 0.05642472 | 944.7 | 755.8 | 56 | 79.40005616
337.9 | 189 | 0 | 174.9 | 0.3319415 | 0.5176088 | 0.02811483 | 944.7 | 755.8 | 56 | 59.89478012
374 | 189.2 | 0 | 170.1 | 0.3020241 | 0.4548128 | 0.02700535 | 926.1 | 756.7 | 91 | 64.90037588
313.3 | 262.2 | 0 | 175.5 | 0.3049522 | 0.560166 | 0.02744973 | 1046.9 | 611.8 | 91 | 66.59648684
425 | 106.3 | 0 | 153.5 | 0.288914 | 0.3611765 | 0.03882353 | 852.1 | 887.1 | 91 | 65.19685056
425 | 106.3 | 0 | 151.4 | 0.2849614 | 0.3562353 | 0.04376471 | 936 | 803.7 | 91 | 66.69990824
375 | 93.8 | 0 | 126.6 | 0.2700512 | 0.3376 | 0.0624 | 852.1 | 992.6 | 91 | 62.5009994
475 | 118.8 | 0 | 181.1 | 0.3049848 | 0.3812632 | 0.01873684 | 852.1 | 781.5 | 91 | 74.19451236
469 | 117.2 | 0 | 137.8 | 0.2350734 | 0.2938166 | 0.06865672 | 852.1 | 840.5 | 91 | 70.69886904
388.6 | 97.1 | 0 | 157.9 | 0.3250978 | 0.4063304 | 0.03113742 | 852.1 | 925.7 | 91 | 57.59882504
531.3 | 0 | 0 | 141.8 | 0.2668925 | 0.2668925 | 0.05307736 | 852.1 | 893.7 | 91 | 59.19840936
318.8 | 212.5 | 0 | 155.7 | 0.2930548 | 0.488394 | 0.04485571 | 852.1 | 880.4 | 91 | 68.09954452
401.8 | 94.7 | 0 | 147.4 | 0.2968781 | 0.3668492 | 0.02837232 | 946.8 | 852.1 | 91 | 75.497622
362.6 | 189 | 0 | 164.9 | 0.2989485 | 0.4547711 | 0.03199117 | 944.7 | 755.8 | 91 | 79.29663476
379.5 | 151.2 | 0 | 153.9 | 0.2899943 | 0.4055336 | 0.04189723 | 1134.3 | 605 | 91 | 56.49566344
286.3 | 200.9 | 0 | 144.7 | 0.2970033 | 0.5054139 | 0.0391198 | 1004.6 | 803.7 | 91 | 76.80073164
439 | 177 | 0 | 186 | 0.3019481 | 0.4236902 | 0.02528474 | 884.9 | 707.9 | 91 | 73.29819356
389.9 | 189 | 0 | 145.9 | 0.2520297 | 0.3741985 | 0.05642472 | 944.7 | 755.8 | 91 | 82.5992248
337.9 | 189 | 0 | 174.9 | 0.3319415 | 0.5176088 | 0.02811483 | 944.7 | 755.8 | 91 | 67.79617508
222.36 | 0 | 96.67 | 189.29 | 0.5933298 | 0.8512772 | 0.02005756 | 967.08 | 870.32 | 3 | 11.57630204
222.36 | 0 | 96.67 | 189.29 | 0.5933298 | 0.8512772 | 0.02005756 | 967.08 | 870.32 | 14 | 24.44881896
222.36 | 0 | 96.67 | 189.29 | 0.5933298 | 0.8512772 | 0.02005756 | 967.08 | 870.32 | 28 | 24.8900836
222.36 | 0 | 96.67 | 189.29 | 0.5933298 | 0.8512772 | 0.02005756 | 967.08 | 870.32 | 56 | 29.44751996
222.36 | 0 | 96.67 | 189.29 | 0.5933298 | 0.8512772 | 0.02005756 | 967.08 | 870.32 | 100 | 40.7135578
233.81 | 0 | 94.58 | 197.89 | 0.6026067 | 0.846371 | 0.01953295 | 947.04 | 852.16 | 3 | 10.38350856
233.81 | 0 | 94.58 | 197.89 | 0.6026067 | 0.846371 | 0.01953295 | 947.04 | 852.16 | 14 | 22.13907436
233.81 | 0 | 94.58 | 197.89 | 0.6026067 | 0.846371 | 0.01953295 | 947.04 | 852.16 | 28 | 22.83544512
233.81 | 0 | 94.58 | 197.89 | 0.6026067 | 0.846371 | 0.01953295 | 947.04 | 852.16 | 56 | 27.66177712
233.81 | 0 | 94.58 | 197.89 | 0.6026067 | 0.846371 | 0.01953295 | 947.04 | 852.16 | 100 | 34.55653712
194.68 | 0 | 100.52 | 165.62 | 0.5610434 | 0.8507294 | 0.03842203 | 1006.4 | 905.9 | 3 | 12.45193656
194.68 | 0 | 100.52 | 165.62 | 0.5610434 | 0.8507294 | 0.03842203 | 1006.4 | 905.9 | 14 | 24.98661024
194.68 | 0 | 100.52 | 165.62 | 0.5610434 | 0.8507294 | 0.03842203 | 1006.4 | 905.9 | 28 | 25.72434956
194.68 | 0 | 100.52 | 165.62 | 0.5610434 | 0.8507294 | 0.03842203 | 1006.4 | 905.9 | 56 | 33.96358776
194.68 | 0 | 100.52 | 165.62 | 0.5610434 | 0.8507294 | 0.03842203 | 1006.4 | 905.9 | 100 | 37.34202016
190.68 | 0 | 125.4 | 162.14 | 0.5129714 | 0.8503252 | 0.0407489 | 1090 | 804.01 | 3 | 15.04436632
190.68 | 0 | 125.4 | 162.14 | 0.5129714 | 0.8503252 | 0.0407489 | 1090 | 804.01 | 14 | 21.0634918
190.68 | 0 | 125.4 | 162.14 | 0.5129714 | 0.8503252 | 0.0407489 | 1090 | 804.01 | 28 | 26.40003604
190.68 | 0 | 125.4 | 162.14 | 0.5129714 | 0.8503252 | 0.0407489 | 1090 | 804.01 | 56 | 35.34253976
190.68 | 0 | 125.4 | 162.14 | 0.5129714 | 0.8503252 | 0.0407489 | 1090 | 804.01 | 100 | 40.56876784
212.07 | 0 | 121.62 | 180.31 | 0.5403518 | 0.8502381 | 0.02683076 | 1057.6 | 779.32 | 3 | 12.47262084
212.07 | 0 | 121.62 | 180.31 | 0.5403518 | 0.8502381 | 0.02683076 | 1057.6 | 779.32 | 14 | 20.91870184
212.07 | 0 | 121.62 | 180.31 | 0.5403518 | 0.8502381 | 0.02683076 | 1057.6 | 779.32 | 28 | 24.90387312
212.07 | 0 | 121.62 | 180.31 | 0.5403518 | 0.8502381 | 0.02683076 | 1057.6 | 779.32 | 56 | 34.20490436
212.07 | 0 | 121.62 | 180.31 | 0.5403518 | 0.8502381 | 0.02683076 | 1057.6 | 779.32 | 100 | 39.6103962
229.97 | 0 | 118.31 | 195.47 | 0.5612438 | 0.8499804 | 0.02013306 | 1029.4 | 758.59 | 3 | 10.0318758
229.97 | 0 | 118.31 | 195.47 | 0.5612438 | 0.8499804 | 0.02013306 | 1029.4 | 758.59 | 14 | 20.08443588
229.97 | 0 | 118.31 | 195.47 | 0.5612438 | 0.8499804 | 0.02013306 | 1029.4 | 758.59 | 28 | 24.48329276
229.97 | 0 | 118.31 | 195.47 | 0.5612438 | 0.8499804 | 0.02013306 | 1029.4 | 758.59 | 56 | 31.53663224
229.97 | 0 | 118.31 | 195.47 | 0.5612438 | 0.8499804 | 0.02013306 | 1029.4 | 758.59 | 100 | 35.34253976
190.34 | 0 | 125.18 | 161.85 | 0.5129627 | 0.8503205 | 0.05190711 | 1088.1 | 802.59 | 3 | 9.4458212
190.34 | 0 | 125.18 | 161.85 | 0.5129627 | 0.8503205 | 0.05190711 | 1088.1 | 802.59 | 14 | 22.7182342
190.34 | 0 | 125.18 | 161.85 | 0.5129627 | 0.8503205 | 0.05190711 | 1088.1 | 802.59 | 28 | 28.46846404
190.34 | 0 | 125.18 | 161.85 | 0.5129627 | 0.8503205 | 0.05190711 | 1088.1 | 802.59 | 56 | 38.56239268
190.34 | 0 | 125.18 | 161.85 | 0.5129627 | 0.8503205 | 0.05190711 | 1088.1 | 802.59 | 100 | 40.38950408
166.09 | 0 | 163.27 | 176.46 | 0.5357663 | 1.062436 | 0.02703354 | 1058.6 | 780.09 | 3 | 10.76272036
166.09 | 0 | 163.27 | 176.46 | 0.5357663 | 1.062436 | 0.02703354 | 1058.6 | 780.09 | 14 | 25.48303296
166.09 | 0 | 163.27 | 176.46 | 0.5357663 | 1.062436 | 0.02703354 | 1058.6 | 780.09 | 28 | 21.53923024
166.09 | 0 | 163.27 | 176.46 | 0.5357663 | 1.062436 | 0.02703354 | 1058.6 | 780.09 | 56 | 28.62704352
166.09 | 0 | 163.27 | 176.46 | 0.5357663 | 1.062436 | 0.02703354 | 1058.6 | 780.09 | 100 | 33.5430074
167.95 | 42.08 | 163.83 | 121.75 | 0.3256567 | 0.7249181 | 0.03405776 | 1058.7 | 780.11 | 3 | 7.74971024
167.95 | 42.08 | 163.83 | 121.75 | 0.3256567 | 0.7249181 | 0.03405776 | 1058.7 | 780.11 | 14 | 17.8229546
167.95 | 42.08 | 163.83 | 121.75 | 0.3256567 | 0.7249181 | 0.03405776 | 1058.7 | 780.11 | 28 | 24.24197616
167.95 | 42.08 | 163.83 | 121.75 | 0.3256567 | 0.7249181 | 0.03405776 | 1058.7 | 780.11 | 56 | 32.8535314
167.95 | 42.08 | 163.83 | 121.75 | 0.3256567 | 0.7249181 | 0.03405776 | 1058.7 | 780.11 | 100 | 39.2311844
213.72 | 98.05 | 24.51 | 181.71 | 0.5403533 | 0.8502246 | 0.03209807 | 1065.8 | 785.38 | 3 | 17.9953236
213.72 | 98.05 | 24.51 | 181.71 | 0.5403533 | 0.8502246 | 0.03209807 | 1065.8 | 785.38 | 14 | 30.38520732
213.72 | 98.05 | 24.51 | 181.71 | 0.5403533 | 0.8502246 | 0.03209807 | 1065.8 | 785.38 | 28 | 45.70536404
213.72 | 98.05 | 24.51 | 181.71 | 0.5403533 | 0.8502246 | 0.03209807 | 1065.8 | 785.38 | 56 | 50.77301264
213.72 | 98.05 | 24.51 | 181.71 | 0.5403533 | 0.8502246 | 0.03209807 | 1065.8 | 785.38 | 100 | 53.90323368
213.76 | 98.06 | 24.52 | 181.74 | 0.5403461 | 0.8502058 | 0.03110966 | 1066 | 785.52 | 3 | 13.18278112
213.76 | 98.06 | 24.52 | 181.74 | 0.5403461 | 0.8502058 | 0.03110966 | 1066 | 785.52 | 14 | 17.83674412
213.76 | 98.06 | 24.52 | 181.74 | 0.5403461 | 0.8502058 | 0.03110966 | 1066 | 785.52 | 28 | 40.2309246
213.76 | 98.06 | 24.52 | 181.74 | 0.5403461 | 0.8502058 | 0.03110966 | 1066 | 785.52 | 56 | 47.13257936
213.76 | 98.06 | 24.52 | 181.74 | 0.5403461 | 0.8502058 | 0.03110966 | 1066 | 785.52 | 100 | 49.97322048
229.68 | 0 | 118.16 | 195.23 | 0.5612638 | 0.8500087 | 0.02668931 | 1028.1 | 757.63 | 3 | 13.35515012
229.68 | 0 | 118.16 | 195.23 | 0.5612638 | 0.8500087 | 0.02668931 | 1028.1 | 757.63 | 14 | 22.31833812
229.68 | 0 | 118.16 | 195.23 | 0.5612638 | 0.8500087 | 0.02668931 | 1028.1 | 757.63 | 28 | 24.53845084
229.68 | 0 | 118.16 | 195.23 | 0.5612638 | 0.8500087 | 0.02668931 | 1028.1 | 757.63 | 56 | 31.35047372
229.68 | 0 | 118.16 | 195.23 | 0.5612638 | 0.8500087 | 0.02668931 | 1028.1 | 757.63 | 100 | 40.85834776
238.05 | 0 | 94.11 | 186.66 | 0.5619581 | 0.784121 | 0.02940559 | 949.91 | 847.01 | 3 | 19.93275116
238.05 | 0 | 94.11 | 186.66 | 0.5619581 | 0.784121 | 0.02940559 | 949.91 | 847.01 | 14 | 25.68987576
238.05 | 0 | 94.11 | 186.66 | 0.5619581 | 0.784121 | 0.02940559 | 949.91 | 847.01 | 28 | 30.2335226
238.05 | 0 | 94.11 | 186.66 | 0.5619581 | 0.784121 | 0.02940559 | 949.91 | 847.01 | 56 | 39.58971192
238.05 | 0 | 94.11 | 186.66 | 0.5619581 | 0.784121 | 0.02940559 | 949.91 | 847.01 | 100 | 44.298833
250 | 0 | 95.69 | 187.42 | 0.5421621 | 0.74968 | 0.02212 | 956.86 | 861.17 | 3 | 13.81709904
250 | 0 | 95.69 | 187.42 | 0.5421621 | 0.74968 | 0.02212 | 956.86 | 861.17 | 14 | 24.91766264
250 | 0 | 95.69 | 187.42 | 0.5421621 | 0.74968 | 0.02212 | 956.86 | 861.17 | 28 | 29.21999288
250 | 0 | 95.69 | 187.42 | 0.5421621 | 0.74968 | 0.02212 | 956.86 | 861.17 | 56 | 38.32797084
250 | 0 | 95.69 | 187.42 | 0.5421621 | 0.74968 | 0.02212 | 956.86 | 861.17 | 100 | 42.34761592
212.52 | 0 | 100.37 | 159.32 | 0.5091885 | 0.7496706 | 0.04098438 | 1007.8 | 903.59 | 3 | 13.54130864
212.52 | 0 | 100.37 | 159.32 | 0.5091885 | 0.7496706 | 0.04098438 | 1007.8 | 903.59 | 14 | 26.31040416
212.52 | 0 | 100.37 | 159.32 | 0.5091885 | 0.7496706 | 0.04098438 | 1007.8 | 903.59 | 28 | 31.64005364
212.52 | 0 | 100.37 | 159.32 | 0.5091885 | 0.7496706 | 0.04098438 | 1007.8 | 903.59 | 56 | 42.54756396
212.52 | 0 | 100.37 | 159.32 | 0.5091885 | 0.7496706 | 0.04098438 | 1007.8 | 903.59 | 100 | 42.919881
212.57 | 0 | 100.39 | 159.35 | 0.5091705 | 0.7496354 | 0.04878393 | 1003.8 | 903.79 | 3 | 13.33446584
212.57 | 0 | 100.39 | 159.35 | 0.5091705 | 0.7496354 | 0.04878393 | 1003.8 | 903.79 | 14 | 25.3727168
212.57 | 0 | 100.39 | 159.35 | 0.5091705 | 0.7496354 | 0.04878393 | 1003.8 | 903.79 | 28 | 37.404073
212.57 | 0 | 100.39 | 159.35 | 0.5091705 | 0.7496354 | 0.04878393 | 1003.8 | 903.79 | 56 | 44.39535964
212.57 | 0 | 100.39 | 159.35 | 0.5091705 | 0.7496354 | 0.04878393 | 1003.8 | 903.79 | 100 | 47.73931824
212 | 0 | 124.78 | 159 | 0.4721183 | 0.75 | 0.03698113 | 1085.4 | 799.54 | 3 | 19.51906556
212 | 0 | 124.78 | 159 | 0.4721183 | 0.75 | 0.03698113 | 1085.4 | 799.54 | 14 | 31.35047372
212 | 0 | 124.78 | 159 | 0.4721183 | 0.75 | 0.03698113 | 1085.4 | 799.54 | 28 | 38.50033984
212 | 0 | 124.78 | 159 | 0.4721183 | 0.75 | 0.03698113 | 1085.4 | 799.54 | 56 | 45.08483564
212 | 0 | 124.78 | 159 | 0.4721183 | 0.75 | 0.03698113 | 1085.4 | 799.54 | 100 | 47.8151606
231.75 | 0 | 121.62 | 173.96 | 0.4922885 | 0.7506365 | 0.02899676 | 1056.4 | 778.45 | 3 | 15.43736764
231.75 | 0 | 121.62 | 173.96 | 0.4922885 | 0.7506365 | 0.02899676 | 1056.4 | 778.45 | 14 | 26.77235308
231.75 | 0 | 121.62 | 173.96 | 0.4922885 | 0.7506365 | 0.02899676 | 1056.4 | 778.45 | 28 | 33.72916592
231.75 | 0 | 121.62 | 173.96 | 0.4922885 | 0.7506365 | 0.02899676 | 1056.4 | 778.45 | 56 | 42.69924868
231.75 | 0 | 121.62 | 173.96 | 0.4922885 | 0.7506365 | 0.02899676 | 1056.4 | 778.45 | 100 | 45.83636448
251.37 | 0 | 118.27 | 188.45 | 0.5098204 | 0.7496917 | 0.02287465 | 1028.4 | 757.73 | 3 | 17.22311048
251.37 | 0 | 118.27 | 188.45 | 0.5098204 | 0.7496917 | 0.02287465 | 1028.4 | 757.73 | 14 | 29.93015316
251.37 | 0 | 118.27 | 188.45 | 0.5098204 | 0.7496917 | 0.02287465 | 1028.4 | 757.73 | 28 | 29.65436276
251.37 | 0 | 118.27 | 188.45 | 0.5098204 | 0.7496917 | 0.02287465 | 1028.4 | 757.73 | 56 | 36.96970312
251.37 | 0 | 118.27 | 188.45 | 0.5098204 | 0.7496917 | 0.02287465 | 1028.4 | 757.73 | 100 | 43.58177796
251.37 | 0 | 118.27 | 188.45 | 0.5098204 | 0.7496917 | 0.02526157 | 1028.4 | 757.73 | 3 | 13.12072828
251.37 | 0 | 118.27 | 188.45 | 0.5098204 | 0.7496917 | 0.02526157 | 1028.4 | 757.73 | 14 | 24.42813468
251.37 | 0 | 118.27 | 188.45 | 0.5098204 | 0.7496917 | 0.02526157 | 1028.4 | 757.73 | 28 | 32.66047812
251.37 | 0 | 118.27 | 188.45 | 0.5098204 | 0.7496917 | 0.02526157 | 1028.4 | 757.73 | 56 | 36.63875464
251.37 | 0 | 118.27 | 188.45 | 0.5098204 | 0.7496917 | 0.02526157 | 1028.4 | 757.73 | 100 | 44.20920112
181.38 | 0 | 167.01 | 169.59 | 0.4867821 | 0.9349983 | 0.04168045 | 1055.6 | 777.8 | 3 | 13.62404576
181.38 | 0 | 167.01 | 169.59 | 0.4867821 | 0.9349983 | 0.04168045 | 1055.6 | 777.8 | 14 | 21.60128308
181.38 | 0 | 167.01 | 169.59 | 0.4867821 | 0.9349983 | 0.04168045 | 1055.6 | 777.8 | 28 | 27.77209328
181.38 | 0 | 167.01 | 169.59 | 0.4867821 | 0.9349983 | 0.04168045 | 1055.6 | 777.8 | 56 | 35.57006684
181.38 | 0 | 167.01 | 169.59 | 0.4867821 | 0.9349983 | 0.04168045 | 1055.6 | 777.8 | 100 | 45.3675208
182.04 | 45.21 | 121.97 | 170.21 | 0.4874005 | 0.9350143 | 0.04499011 | 1059.4 | 780.65 | 3 | 7.31534036
182.04 | 45.21 | 121.97 | 170.21 | 0.4874005 | 0.9350143 | 0.04499011 | 1059.4 | 780.65 | 14 | 21.50475644
182.04 | 45.21 | 121.97 | 170.21 | 0.4874005 | 0.9350143 | 0.04499011 | 1059.4 | 780.65 | 28 | 31.2677366
182.04 | 45.21 | 121.97 | 170.21 | 0.4874005 | 0.9350143 | 0.04499011 | 1059.4 | 780.65 | 56 | 43.49904084
182.04 | 45.21 | 121.97 | 170.21 | 0.4874005 | 0.9350143 | 0.04499011 | 1059.4 | 780.65 | 100 | 48.67011084
168.88 | 42.22 | 124.25 | 158.33 | 0.4721336 | 0.9375296 | 0.06412838 | 1080.8 | 796.15 | 3 | 7.39807748
168.88 | 42.22 | 124.25 | 158.33 | 0.4721336 | 0.9375296 | 0.06412838 | 1080.8 | 796.15 | 14 | 23.5111316
168.88 | 42.22 | 124.25 | 158.33 | 0.4721336 | 0.9375296 | 0.06412838 | 1080.8 | 796.15 | 28 | 31.11605188
168.88 | 42.22 | 124.25 | 158.33 | 0.4721336 | 0.9375296 | 0.06412838 | 1080.8 | 796.15 | 56 | 39.14844728
168.88 | 42.22 | 124.25 | 158.33 | 0.4721336 | 0.9375296 | 0.06412838 | 1080.8 | 796.15 | 100 | 48.15300384
290.35 | 0 | 96.18 | 168.08 | 0.4348433 | 0.5788875 | 0.03240916 | 961.18 | 865 | 3 | 22.50449664
290.35 | 0 | 96.18 | 168.08 | 0.4348433 | 0.5788875 | 0.03240916 | 961.18 | 865 | 14 | 34.67374804
290.35 | 0 | 96.18 | 168.08 | 0.4348433 | 0.5788875 | 0.03240916 | 961.18 | 865 | 28 | 34.73580088
290.35 | 0 | 96.18 | 168.08 | 0.4348433 | 0.5788875 | 0.03240916 | 961.18 | 865 | 56 | 45.08483564
290.35 | 0 | 96.18 | 168.08 | 0.4348433 | 0.5788875 | 0.03240916 | 961.18 | 865 | 100 | 48.97348028
277.05 | 0 | 97.39 | 160.6 | 0.4289072 | 0.5796788 | 0.04269987 | 973.9 | 875.61 | 3 | 23.13881456
277.05 | 0 | 97.39 | 160.6 | 0.4289072 | 0.5796788 | 0.04269987 | 973.9 | 875.61 | 14 | 41.885667
277.05 | 0 | 97.39 | 160.6 | 0.4289072 | 0.5796788 | 0.04269987 | 973.9 | 875.61 | 28 | 48.28400428
277.05 | 0 | 97.39 | 160.6 | 0.4289072 | 0.5796788 | 0.04269987 | 973.9 | 875.61 | 56 | 51.03501352
277.05 | 0 | 97.39 | 160.6 | 0.4289072 | 0.5796788 | 0.04269987 | 973.9 | 875.61 | 100 | 55.6407132
295.71 | 0 | 95.64 | 171.54 | 0.4383289 | 0.5800954 | 0.0299956 | 955.14 | 859.2 | 3 | 22.94576128
295.71 | 0 | 95.64 | 171.54 | 0.4383289 | 0.5800954 | 0.0299956 | 955.14 | 859.2 | 14 | 35.2322236
295.71 | 0 | 95.64 | 171.54 | 0.4383289 | 0.5800954 | 0.0299956 | 955.14 | 859.2 | 28 | 39.94134468
295.71 | 0 | 95.64 | 171.54 | 0.4383289 | 0.5800954 | 0.0299956 | 955.14 | 859.2 | 56 | 48.71837416
295.71 | 0 | 95.64 | 171.54 | 0.4383289 | 0.5800954 | 0.0299956 | 955.14 | 859.2 | 100 | 52.04164848
251.81 | 0 | 99.94 | 146.14 | 0.4154655 | 0.5803582 | 0.04904491 | 1006 | 899.76 | 3 | 21.02212324
251.81 | 0 | 99.94 | 146.14 | 0.4154655 | 0.5803582 | 0.04904491 | 1006 | 899.76 | 14 | 33.35684888
251.81 | 0 | 99.94 | 146.14 | 0.4154655 | 0.5803582 | 0.04904491 | 1006 | 899.76 | 28 | 33.94290348
251.81 | 0 | 99.94 | 146.14 | 0.4154655 | 0.5803582 | 0.04904491 | 1006 | 899.76 | 56 | 44.14025352
251.81 | 0 | 99.94 | 146.14 | 0.4154655 | 0.5803582 | 0.04904491 | 1006 | 899.76 | 100 | 45.3675208
249.1 | 0 | 98.75 | 158.11 | 0.454535 | 0.634725 | 0.05138499 | 987.76 | 889.01 | 3 | 15.36152528
249.1 | 0 | 98.75 | 158.11 | 0.454535 | 0.634725 | 0.05138499 | 987.76 | 889.01 | 14 | 28.6822016
249.1 | 0 | 98.75 | 158.11 | 0.454535 | 0.634725 | 0.05138499 | 987.76 | 889.01 | 28 | 30.84715624
249.1 | 0 | 98.75 | 158.11 | 0.454535 | 0.634725 | 0.05138499 | 987.76 | 889.01 | 56 | 42.03045696
249.1 | 0 | 98.75 | 158.11 | 0.454535 | 0.634725 | 0.05138499 | 987.76 | 889.01 | 100 | 51.0556978
252.31 | 0 | 98.75 | 146.25 | 0.4165955 | 0.5796441 | 0.05616107 | 987.76 | 889.01 | 3 | 21.78054684
252.31 | 0 | 98.75 | 146.25 | 0.4165955 | 0.5796441 | 0.05616107 | 987.76 | 889.01 | 14 | 42.29245784
252.31 | 0 | 98.75 | 146.25 | 0.4165955 | 0.5796441 | 0.05616107 | 987.76 | 889.01 | 28 | 50.60064364
252.31 | 0 | 98.75 | 146.25 | 0.4165955 | 0.5796441 | 0.05616107 | 987.76 | 889.01 | 56 | 55.82687172
252.31 | 0 | 98.75 | 146.25 | 0.4165955 | 0.5796441 | 0.05616107 | 987.76 | 889.01 | 100 | 60.9496784
246.83 | 0 | 125.08 | 143.3 | 0.3853083 | 0.5805615 | 0.04857594 | 1086.8 | 800.89 | 3 | 23.52492112
246.83 | 0 | 125.08 | 143.3 | 0.3853083 | 0.5805615 | 0.04857594 | 1086.8 | 800.89 | 14 | 42.21661548
246.83 | 0 | 125.08 | 143.3 | 0.3853083 | 0.5805615 | 0.04857594 | 1086.8 | 800.89 | 28 | 52.5035974
246.83 | 0 | 125.08 | 143.3 | 0.3853083 | 0.5805615 | 0.04857594 | 1086.8 | 800.89 | 56 | 60.32225524
246.83 | 0 | 125.08 | 143.3 | 0.3853083 | 0.5805615 | 0.04857594 | 1086.8 | 800.89 | 100 | 66.42411784
275.07 | 0 | 121.35 | 159.48 | 0.4023006 | 0.5797797 | 0.03599084 | 1053.6 | 777.5 | 3 | 23.80071152
275.07 | 0 | 121.35 | 159.48 | 0.4023006 | 0.5797797 | 0.03599084 | 1053.6 | 777.5 | 14 | 38.76923548
275.07 | 0 | 121.35 | 159.48 | 0.4023006 | 0.5797797 | 0.03599084 | 1053.6 | 777.5 | 28 | 51.3314882
275.07 | 0 | 121.35 | 159.48 | 0.4023006 | 0.5797797 | 0.03599084 | 1053.6 | 777.5 | 56 | 56.8472962
275.07 | 0 | 121.35 | 159.48 | 0.4023006 | 0.5797797 | 0.03599084 | 1053.6 | 777.5 | 100 | 58.60546
297.16 | 0 | 117.54 | 174.8 | 0.4215095 | 0.5882353 | 0.03203661 | 1022.8 | 753.45 | 3 | 21.91154728
297.16 | 0 | 117.54 | 174.8 | 0.4215095 | 0.5882353 | 0.03203661 | 1022.8 | 753.45 | 14 | 36.9903874
297.16 | 0 | 117.54 | 174.8 | 0.4215095 | 0.5882353 | 0.03203661 | 1022.8 | 753.45 | 28 | 47.401475
297.16 | 0 | 117.54 | 174.8 | 0.4215095 | 0.5882353 | 0.03203661 | 1022.8 | 753.45 | 56 | 51.95891136
297.16 | 0 | 117.54 | 174.8 | 0.4215095 | 0.5882353 | 0.03203661 | 1022.8 | 753.45 | 100 | 56.7438748
213.74 | 0 | 174.74 | 154.79 | 0.3984504 | 0.7241976 | 0.04753439 | 1053.5 | 776.35 | 3 | 17.57474324
213.74 | 0 | 174.74 | 154.79 | 0.3984504 | 0.7241976 | 0.04753439 | 1053.5 | 776.35 | 14 | 33.72916592
213.74 | 0 | 174.74 | 154.79 | 0.3984504 | 0.7241976 | 0.04753439 | 1053.5 | 776.35 | 28 | 40.14818748
213.74 | 0 | 174.74 | 154.79 | 0.3984504 | 0.7241976 | 0.04753439 | 1053.5 | 776.35 | 56 | 46.6430514
213.74 | 0 | 174.74 | 154.79 | 0.3984504 | 0.7241976 | 0.04753439 | 1053.5 | 776.35 | 100 | 50.07664188
213.5 | 0 | 174.24 | 154.61 | 0.3987466 | 0.7241686 | 0.05461358 | 1052.3 | 775.48 | 3 | 17.36790044
213.5 | 0 | 174.24 | 154.61 | 0.3987466 | 0.7241686 | 0.05461358 | 1052.3 | 775.48 | 14 | 33.70158688
213.5 | 0 | 174.24 | 154.61 | 0.3987466 | 0.7241686 | 0.05461358 | 1052.3 | 775.48 | 28 | 45.93978588
213.5 | 0 | 174.24 | 154.61 | 0.3987466 | 0.7241686 | 0.05461358 | 1052.3 | 775.48 | 56 | 51.4349096
213.5 | 0 | 174.24 | 154.61 | 0.3987466 | 0.7241686 | 0.05461358 | 1052.3 | 775.48 | 100 | 59.30183076
277.19 | 97.82 | 24.46 | 160.7 | 0.402283 | 0.5797467 | 0.04036942 | 1061.7 | 782.46 | 3 | 30.44726016
277.19 | 97.82 | 24.46 | 160.7 | 0.402283 | 0.5797467 | 0.04036942 | 1061.7 | 782.46 | 14 | 47.7117392
277.19 | 97.82 | 24.46 | 160.7 | 0.402283 | 0.5797467 | 0.04036942 | 1061.7 | 782.46 | 28 | 63.14221208
277.19 | 97.82 | 24.46 | 160.7 | 0.402283 | 0.5797467 | 0.04036942 | 1061.7 | 782.46 | 56 | 66.82401392
277.19 | 97.82 | 24.46 | 160.7 | 0.402283 | 0.5797467 | 0.04036942 | 1061.7 | 782.46 | 100 | 66.9481196
218.23 | 54.64 | 123.78 | 140.75 | 0.3548468 | 0.6449617 | 0.05457545 | 1075.7 | 792.67 | 3 | 27.42046052
218.23 | 54.64 | 123.78 | 140.75 | 0.3548468 | 0.6449617 | 0.05457545 | 1075.7 | 792.67 | 14 | 35.9561734
218.23 | 54.64 | 123.78 | 140.75 | 0.3548468 | 0.6449617 | 0.05457545 | 1075.7 | 792.67 | 28 | 55.50971276
218.23 | 54.64 | 123.78 | 140.75 | 0.3548468 | 0.6449617 | 0.05457545 | 1075.7 | 792.67 | 56 | 61.99078716
218.23 | 54.64 | 123.78 | 140.75 | 0.3548468 | 0.6449617 | 0.05457545 | 1075.7 | 792.67 | 100 | 63.52831864
214.9 | 53.8 | 121.89 | 155.63 | 0.3984485 | 0.7241973 | 0.04471847 | 1014.3 | 780.58 | 3 | 18.01600788
214.9 | 53.8 | 121.89 | 155.63 | 0.3984485 | 0.7241973 | 0.04471847 | 1014.3 | 780.58 | 14 | 38.60376124
214.9 | 53.8 | 121.89 | 155.63 | 0.3984485 | 0.7241973 | 0.04471847 | 1014.3 | 780.58 | 28 | 52.20022796
214.9 | 53.8 | 121.89 | 155.63 | 0.3984485 | 0.7241973 | 0.04471847 | 1014.3 | 780.58 | 56 | 53.95839176
214.9 | 53.8 | 121.89 | 155.63 | 0.3984485 | 0.7241973 | 0.04471847 | 1014.3 | 780.58 | 100 | 56.63355864
218.85 | 0 | 124.13 | 158.49 | 0.4620969 | 0.7241947 | 0.05177062 | 1078.7 | 794.91 | 3 | 15.340841
218.85 | 0 | 124.13 | 158.49 | 0.4620969 | 0.7241947 | 0.05177062 | 1078.7 | 794.91 | 14 | 26.04840328
218.85 | 0 | 124.13 | 158.49 | 0.4620969 | 0.7241947 | 0.05177062 | 1078.7 | 794.91 | 28 | 30.21973308
218.85 | 0 | 124.13 | 158.49 | 0.4620969 | 0.7241947 | 0.05177062 | 1078.7 | 794.91 | 56 | 37.2661778
218.85 | 0 | 124.13 | 158.49 | 0.4620969 | 0.7241947 | 0.05177062 | 1078.7 | 794.91 | 100 | 46.2293658
376 | 0 | 0 | 214.6 | 0.5707447 | 0.5707447 | 0 | 1003.5 | 762.36 | 3 | 16.27852836
376 | 0 | 0 | 214.6 | 0.5707447 | 0.5707447 | 0 | 1003.5 | 762.36 | 14 | 25.62092816
376 | 0 | 0 | 214.6 | 0.5707447 | 0.5707447 | 0 | 1003.5 | 762.36 | 28 | 31.97100212
376 | 0 | 0 | 214.6 | 0.5707447 | 0.5707447 | 0 | 1003.5 | 762.36 | 56 | 36.3009114
376 | 0 | 0 | 214.6 | 0.5707447 | 0.5707447 | 0 | 1003.5 | 762.36 | 100 | 43.0577762
500 | 0 | 0 | 140 | 0.28 | 0.28 | 0.008 | 966 | 853 | 28 | 67.568648
475 | 0 | 59 | 142 | 0.2659176 | 0.2989474 | 0.004 | 1098 | 641 | 28 | 57.226508
315 | 137 | 0 | 145 | 0.3207965 | 0.4603175 | 0.01873016 | 1130 | 745 | 28 | 81.75116932
505 | 0 | 60 | 195 | 0.3451327 | 0.3861386 | 0 | 1030 | 630 | 28 | 64.0178466
451 | 0 | 0 | 165 | 0.3658537 | 0.3658537 | 0.02494457 | 1030 | 745 | 28 | 78.80021204
516 | 0 | 0 | 162 | 0.3139535 | 0.3139535 | 0.01589147 | 801 | 802 | 28 | 41.36856
520 | 0 | 0 | 170 | 0.3269231 | 0.3269231 | 0.01 | 855 | 855 | 28 | 60.28088668
528 | 0 | 0 | 185 | 0.3503788 | 0.3503788 | 0.01299242 | 920 | 720 | 28 | 56.83350668
520 | 0 | 0 | 175 | 0.3365385 | 0.3365385 | 0.01 | 870 | 805 | 28 | 51.021224
385 | 0 | 136 | 158 | 0.303263 | 0.4103896 | 0.05194805 | 903 | 768 | 28 | 55.55108132
500.1 | 0 | 0 | 200 | 0.39992 | 0.39992 | 0.0059988 | 1124.4 | 613.2 | 28 | 44.13335876
450.1 | 50 | 0 | 200 | 0.39992 | 0.4443457 | 0.006665186 | 1124.4 | 613.2 | 28 | 39.37597436
397 | 17.2 | 158 | 167 | 0.291856 | 0.4206549 | 0.05239295 | 967 | 633 | 28 | 55.64760796
333 | 17.5 | 163 | 167 | 0.3252191 | 0.5015015 | 0.05375375 | 996 | 652 | 28 | 47.27736932
334 | 17.6 | 158 | 189 | 0.3708791 | 0.5658683 | 0.04580838 | 967 | 633 | 28 | 44.32641204
405 | 0 | 0 | 175 | 0.4320988 | 0.4320988 | 0 | 1120 | 695 | 28 | 52.30364936
200 | 200 | 0 | 190 | 0.475 | 0.95 | 0 | 1145 | 660 | 28 | 49.24927068
516 | 0 | 0 | 162 | 0.3139535 | 0.3139535 | 0.01600775 | 801 | 802 | 28 | 41.36856
145 | 116 | 119 | 184 | 0.4842105 | 1.268966 | 0.03931034 | 833 | 880 | 28 | 29.15794004
160 | 128 | 122 | 182 | 0.4439024 | 1.1375 | 0.04 | 824 | 879 | 28 | 39.39665864
234 | 156 | 0 | 189 | 0.4846154 | 0.8076923 | 0.025 | 981 | 760 | 28 | 39.300132
250 | 180 | 95 | 159 | 0.3028571 | 0.636 | 0.0378 | 860 | 800 | 28 | 67.86512268
475 | 0 | 0 | 162 | 0.3410526 | 0.3410526 | 0.02 | 1044 | 662 | 28 | 58.52272288
285 | 190 | 0 | 163 | 0.3431579 | 0.5719298 | 0.02666667 | 1031 | 685 | 28 | 53.57917996
356 | 119 | 0 | 160 | 0.3368421 | 0.4494382 | 0.02536517 | 1061 | 657 | 28 | 58.99846132
275 | 180 | 120 | 162 | 0.2817391 | 0.5890909 | 0.03763636 | 830 | 765 | 28 | 76.23536132
500 | 0 | 0 | 151 | 0.302 | 0.302 | 0.018 | 1033 | 655 | 28 | 69.83702404
165 | 0.02 | 143.57 | 163.81 | 0.5308338 | 0.9927879 | 0 | 1005.6 | 900.9 | 3 | 14.39625888
165 | 128.5 | 132.1 | 175.06 | 0.4113252 | 1.06097 | 0.0489697 | 1005.8 | 746.6 | 3 | 19.41564416
178.03 | 129.8 | 118.6 | 179.94 | 0.4219684 | 1.010729 | 0.0200528 | 1007.3 | 746.8 | 3 | 20.72564856
167.35 | 129.9 | 128.62 | 175.46 | 0.4120037 | 1.048461 | 0.04654915 | 1006.3 | 746.6 | 3 | 14.94094492
172.38 | 13.61 | 172.37 | 156.76 | 0.4374372 | 0.9093862 | 0.02401671 | 1006.3 | 856.4 | 3 | 21.29101888
173.54 | 50.05 | 173.53 | 164.77 | 0.4149124 | 0.9494641 | 0.03728247 | 1006.2 | 793.5 | 3 | 23.07676172
167 | 75.4 | 167 | 164.03 | 0.4006595 | 0.9822156 | 0.04736527 | 1007.3 | 770.1 | 3 | 15.52010476
173.81 | 93.37 | 159.9 | 172.34 | 0.403531 | 0.9915425 | 0.05598067 | 1007.2 | 746.6 | 3 | 15.81657944
190.34 | 0 | 125.18 | 166.61 | 0.5280489 | 0.8753284 | 0.05190711 | 1079 | 798.9 | 3 | 12.5484632
250 | 0 | 95.69 | 191.84 | 0.5549481 | 0.76736 | 0.02132 | 948.9 | 857.2 | 3 | 8.48744956
213.5 | 0 | 174.24 | 159.21 | 0.4106102 | 0.7457143 | 0.05461358 | 1043.6 | 771.9 | 3 | 15.60973664
194.68 | 0 | 100.52 | 170.17 | 0.5764566 | 0.8741011 | 0.03842203 | 998 | 901.8 | 3 | 12.17614616
251.37 | 0 | 118.27 | 192.94 | 0.5219673 | 0.7675538 | 0.02287465 | 1043.6 | 754.3 | 3 | 11.98309288
165 | 0.02 | 143.57 | 163.81 | 0.5308338 | 0.9927879 | 0 | 1005.6 | 900.9 | 14 | 16.87837248
165 | 128.5 | 132.1 | 175.06 | 0.4113252 | 1.06097 | 0.0489697 | 1005.8 | 746.6 | 14 | 33.08795324
178.03 | 129.8 | 118.6 | 179.94 | 0.4219684 | 1.010729 | 0.0200528 | 1007.3 | 746.8 | 14 | 34.23937816
167.35 | 129.9 | 128.62 | 175.46 | 0.4120037 | 1.048461 | 0.04654915 | 1006.3 | 746.6 | 14 | 31.81242264
172.38 | 13.61 | 172.37 | 156.76 | 0.4374372 | 0.9093862 | 0.02401671 | 1006.3 | 856.4 | 14 | 29.7508894
173.54 | 50.05 | 173.53 | 164.77 | 0.4149124 | 0.9494641 | 0.03728247 | 1006.2 | 793.5 | 14 | 33.00521612
167 | 75.4 | 167 | 164.03 | 0.4006595 | 0.9822156 | 0.04736527 | 1007.3 | 770.1 | 14 | 32.90179472
173.81 | 93.37 | 159.9 | 172.34 | 0.403531 | 0.9915425 | 0.05598067 | 1007.2 | 746.6 | 14 | 29.55094136
190.34 | 0 | 125.18 | 166.61 | 0.5280489 | 0.8753284 | 0.05190711 | 1079 | 798.9 | 14 | 19.41564416
250 | 0 | 95.69 | 191.84 | 0.5549481 | 0.76736 | 0.02132 | 948.9 | 857.2 | 14 | 24.65566176
213.5 | 0 | 174.24 | 159.21 | 0.4106102 | 0.7457143 | 0.05461358 | 1043.6 | 771.9 | 14 | 29.59230992
194.68 | 0 | 100.52 | 170.17 | 0.5764566 | 0.8741011 | 0.03842203 | 998 | 901.8 | 14 | 24.28334472
251.37 | 0 | 118.27 | 192.94 | 0.5219673 | 0.7675538 | 0.02287465 | 1043.6 | 754.3 | 14 | 20.72564856
165 | 0.02 | 143.57 | 163.81 | 0.5308338 | 0.9927879 | 0 | 1005.6 | 900.9 | 28 | 26.200088
165 | 128.5 | 132.1 | 175.06 | 0.4113252 | 1.06097 | 0.0489697 | 1005.8 | 746.6 | 28 | 46.38794528
178.03 | 129.8 | 118.6 | 179.94 | 0.4219684 | 1.010729 | 0.0200528 | 1007.3 | 746.8 | 28 | 39.1622368
167.35 | 129.9 | 128.62 | 175.46 | 0.4120037 | 1.048461 | 0.04654915 | 1006.3 | 746.6 | 28 | 41.20308576
172.38 | 13.61 | 172.37 | 156.76 | 0.4374372 | 0.9093862 | 0.02401671 | 1006.3 | 856.4 | 28 | 33.68779736
173.54 | 50.05 | 173.53 | 164.77 | 0.4149124 | 0.9494641 | 0.03728247 | 1006.2 | 793.5 | 28 | 38.20386516
167 | 75.4 | 167 | 164.03 | 0.4006595 | 0.9822156 | 0.04736527 | 1007.3 | 770.1 | 28 | 41.40992856
173.81 | 93.37 | 159.9 | 172.34 | 0.403531 | 0.9915425 | 0.05598067 | 1007.2 | 746.6 | 28 | 37.81086384
190.34 | 0 | 125.18 | 166.61 | 0.5280489 | 0.8753284 | 0.05190711 | 1079 | 798.9 | 28 | 24.84871504
250 | 0 | 95.69 | 191.84 | 0.5549481 | 0.76736 | 0.02132 | 948.9 | 857.2 | 28 | 27.22051248
213.5 | 0 | 174.24 | 159.21 | 0.4106102 | 0.7457143 | 0.05461358 | 1043.6 | 771.9 | 28 | 44.63667624
194.68 | 0 | 100.52 | 170.17 | 0.5764566 | 0.8741011 | 0.03842203 | 998 | 901.8 | 28 | 37.2661778
251.37 | 0 | 118.27 | 192.94 | 0.5219673 | 0.7675538 | 0.02287465 | 1043.6 | 754.3 | 28 | 33.27411176
165 | 0.02 | 143.57 | 163.81 | 0.5308338 | 0.9927879 | 0 | 1005.6 | 900.9 | 56 | 36.56291228
165 | 128.5 | 132.1 | 175.06 | 0.4113252 | 1.06097 | 0.0489697 | 1005.8 | 746.6 | 56 | 53.72396992
178.03 | 129.8 | 118.6 | 179.94 | 0.4219684 | 1.010729 | 0.0200528 | 1007.3 | 746.8 | 56 | 48.58737372
167.35 | 129.9 | 128.62 | 175.46 | 0.4120037 | 1.048461 | 0.04654915 | 1006.3 | 746.6 | 56 | 51.72448952
172.38 | 13.61 | 172.37 | 156.76 | 0.4374372 | 0.9093862 | 0.02401671 | 1006.3 | 856.4 | 56 | 35.852752
173.54 | 50.05 | 173.53 | 164.77 | 0.4149124 | 0.9494641 | 0.03728247 | 1006.2 | 793.5 | 56 | 53.77223324
167 | 75.4 | 167 | 164.03 | 0.4006595 | 0.9822156 | 0.04736527 | 1007.3 | 770.1 | 56 | 53.46196904
173.81 | 93.37 | 159.9 | 172.34 | 0.403531 | 0.9915425 | 0.05598067 | 1007.2 | 746.6 | 56 | 48.9872698
190.34 | 0 | 125.18 | 166.61 | 0.5280489 | 0.8753284 | 0.05190711 | 1079 | 798.9 | 56 | 31.715896
250 | 0 | 95.69 | 191.84 | 0.5549481 | 0.76736 | 0.02132 | 948.9 | 857.2 | 56 | 39.64487
213.5 | 0 | 174.24 | 159.21 | 0.4106102 | 0.7457143 | 0.05461358 | 1043.6 | 771.9 | 56 | 51.25564584
194.68 | 0 | 100.52 | 170.17 | 0.5764566 | 0.8741011 | 0.03842203 | 998 | 901.8 | 56 | 43.38872468
251.37 | 0 | 118.27 | 192.94 | 0.5219673 | 0.7675538 | 0.02287465 | 1043.6 | 754.3 | 56 | 39.2656582
165 | 0.02 | 143.57 | 163.81 | 0.5308338 | 0.9927879 | 0 | 1005.6 | 900.9 | 100 | 37.9556538
165 | 128.5 | 132.1 | 175.06 | 0.4113252 | 1.06097 | 0.0489697 | 1005.8 | 746.6 | 100 | 55.0201848
178.03 | 129.8 | 118.6 | 179.94 | 0.4219684 | 1.010729 | 0.0200528 | 1007.3 | 746.8 | 100 | 49.99390476
167.35 | 129.9 | 128.62 | 175.46 | 0.4120037 | 1.048461 | 0.04654915 | 1006.3 | 746.6 | 100 | 53.65502232
172.38 | 13.61 | 172.37 | 156.76 | 0.4374372 | 0.9093862 | 0.02401671 | 1006.3 | 856.4 | 100 | 37.6798634
173.54 | 50.05 | 173.53 | 164.77 | 0.4149124 | 0.9494641 | 0.03728247 | 1006.2 | 793.5 | 100 | 56.06129356
167 | 75.4 | 167 | 164.03 | 0.4006595 | 0.9822156 | 0.04736527 | 1007.3 | 770.1 | 100 | 56.8128224
173.81 | 93.37 | 159.9 | 172.34 | 0.403531 | 0.9915425 | 0.05598067 | 1007.2 | 746.6 | 100 | 50.93848688
190.34 | 0 | 125.18 | 166.61 | 0.5280489 | 0.8753284 | 0.05190711 | 1079 | 798.9 | 100 | 33.56369168
250 | 0 | 95.69 | 191.84 | 0.5549481 | 0.76736 | 0.02132 | 948.9 | 857.2 | 100 | 41.1617172
213.5 | 0 | 174.24 | 159.21 | 0.4106102 | 0.7457143 | 0.05461358 | 1043.6 | 771.9 | 100 | 52.95865156
194.68 | 0 | 100.52 | 170.17 | 0.5764566 | 0.8741011 | 0.03842203 | 998 | 901.8 | 100 | 44.27814872
251.37 | 0 | 118.27 | 192.94 | 0.5219673 | 0.7675538 | 0.02287465 | 1043.6 | 754.3 | 100 | 40.14818748
446 | 24 | 79 | 162 | 0.295082 | 0.3632287 | 0.02603139 | 967 | 712 | 28 | 57.02655996
446 | 24 | 79 | 162 | 0.295082 | 0.3632287 | 0.02609865 | 967 | 712 | 28 | 44.42293868
446 | 24 | 79 | 162 | 0.295082 | 0.3632287 | 0.02609865 | 967 | 712 | 28 | 51.021224
446 | 24 | 79 | 162 | 0.295082 | 0.3632287 | 0.02309417 | 967 | 712 | 28 | 53.38612668
446 | 24 | 79 | 162 | 0.295082 | 0.3632287 | 0.02603139 | 967 | 712 | 3 | 35.36322404
446 | 24 | 79 | 162 | 0.295082 | 0.3632287 | 0.02609865 | 967 | 712 | 3 | 25.02108404
446 | 24 | 79 | 162 | 0.295082 | 0.3632287 | 0.02609865 | 967 | 712 | 3 | 23.34565736
446 | 24 | 79 | 162 | 0.295082 | 0.3632287 | 0.02603139 | 967 | 712 | 7 | 52.00717468
446 | 24 | 79 | 162 | 0.295082 | 0.3632287 | 0.02609865 | 967 | 712 | 7 | 38.01770664
446 | 24 | 79 | 162 | 0.295082 | 0.3632287 | 0.02609865 | 967 | 712 | 7 | 39.300132
446 | 24 | 79 | 162 | 0.295082 | 0.3632287 | 0.02603139 | 967 | 712 | 56 | 61.06688932
446 | 24 | 79 | 162 | 0.295082 | 0.3632287 | 0.02609865 | 967 | 712 | 56 | 56.14403068
446 | 24 | 79 | 162 | 0.295082 | 0.3632287 | 0.02609865 | 967 | 712 | 56 | 55.25460664
446 | 24 | 79 | 162 | 0.295082 | 0.3632287 | 0.02309417 | 967 | 712 | 56 | 54.76507868
387 | 20 | 94 | 157 | 0.3133733 | 0.4056848 | 0.03700258 | 938 | 845 | 28 | 50.23522136
387 | 20 | 94 | 157 | 0.3133733 | 0.4056848 | 0.03599483 | 938 | 845 | 28 | 46.68441996
387 | 20 | 94 | 157 | 0.3133733 | 0.4056848 | 0.03 | 938 | 845 | 28 | 46.68441996
387 | 20 | 94 | 157 | 0.3133733 | 0.4056848 | 0.03700258 | 938 | 845 | 3 | 22.752708
387 | 20 | 94 | 157 | 0.3133733 | 0.4056848 | 0.03599483 | 938 | 845 | 3 | 25.510612
387 | 20 | 94 | 157 | 0.3133733 | 0.4056848 | 0.03 | 938 | 845 | 3 | 34.77027468
387 | 20 | 94 | 157 | 0.3133733 | 0.4056848 | 0.03700258 | 938 | 845 | 7 | 36.83870268
387 | 20 | 94 | 157 | 0.3133733 | 0.4056848 | 0.03599483 | 938 | 845 | 7 | 45.89841732
387 | 20 | 94 | 157 | 0.3133733 | 0.4056848 | 0.03 | 938 | 845 | 7 | 41.66503468
387 | 20 | 94 | 157 | 0.3133733 | 0.4056848 | 0.03700258 | 938 | 845 | 56 | 56.33708396
387 | 20 | 94 | 157 | 0.3133733 | 0.4056848 | 0.03599483 | 938 | 845 | 56 | 47.96684532
387 | 20 | 94 | 157 | 0.3133733 | 0.4056848 | 0.03 | 938 | 845 | 56 | 61.45989064
355 | 19 | 97 | 145 | 0.3078556 | 0.4084507 | 0.03698592 | 967 | 871 | 28 | 44.02993736
355 | 19 | 97 | 145 | 0.3078556 | 0.4084507 | 0.03450704 | 967 | 871 | 28 | 55.45455468
491 | 26 | 123 | 210 | 0.328125 | 0.4276986 | 0.008004073 | 882 | 699 | 28 | 55.55108132
491 | 26 | 123 | 201 | 0.3140625 | 0.4093686 | 0.008004073 | 822 | 699 | 28 | 57.915984
491 | 26 | 123 | 210 | 0.328125 | 0.4276986 | 0.008004073 | 882 | 699 | 3 | 25.60911
491 | 26 | 123 | 210 | 0.328125 | 0.4276986 | 0.008004073 | 882 | 699 | 7 | 33.48883
491 | 26 | 123 | 210 | 0.328125 | 0.4276986 | 0.008004073 | 882 | 699 | 56 | 59.59043
491 | 26 | 123 | 201 | 0.3140625 | 0.4093686 | 0.008004073 | 822 | 699 | 3 | 29.54897
491 | 26 | 123 | 201 | 0.3140625 | 0.4093686 | 0.008004073 | 822 | 699 | 7 | 37.92118
491 | 26 | 123 | 201 | 0.3140625 | 0.4093686 | 0.008004073 | 822 | 699 | 56 | 61.85585
424 | 22 | 132 | 178 | 0.3079585 | 0.4198113 | 0.02 | 822 | 750 | 28 | 62.05284
424 | 22 | 132 | 178 | 0.3079585 | 0.4198113 | 0.02 | 882 | 750 | 3 | 32.01139
424 | 22 | 132 | 168 | 0.2906574 | 0.3962264 | 0.02103774 | 822 | 750 | 28 | 72.09850532
424 | 22 | 132 | 178 | 0.3079585 | 0.4198113 | 0.02 | 822 | 750 | 7 | 39.00464
424 | 22 | 132 | 178 | 0.3079585 | 0.4198113 | 0.02 | 822 | 750 | 56 | 65.69721
424 | 22 | 132 | 168 | 0.2906574 | 0.3962264 | 0.02103774 | 822 | 750 | 3 | 32.10988
424 | 22 | 132 | 168 | 0.2906574 | 0.3962264 | 0.02103774 | 822 | 750 | 7 | 40.2851
424 | 22 | 132 | 168 | 0.2906574 | 0.3962264 | 0.02103774 | 822 | 750 | 56 | 74.36491
202 | 11 | 141 | 206 | 0.5819209 | 1.019802 | 0.008514851 | 942 | 801 | 28 | 21.96670536
202 | 11 | 141 | 206 | 0.5819209 | 1.019802 | 0.008514851 | 942 | 801 | 3 | 9.849657
202 | 11 | 141 | 206 | 0.5819209 | 1.019802 | 0.008514851 | 942 | 801 | 7 | 15.06998
202 | 11 | 141 | 206 | 0.5819209 | 1.019802 | 0.008514851 | 942 | 801 | 56 | 23.24519
284 | 15 | 141 | 179 | 0.4068182 | 0.6302817 | 0.01922535 | 842 | 801 | 28 | 43.73346268
284 | 15 | 141 | 179 | 0.4068182 | 0.6302817 | 0.01922535 | 842 | 801 | 3 | 13.39553
284 | 15 | 141 | 179 | 0.4068182 | 0.6302817 | 0.01922535 | 842 | 801 | 7 | 24.13166
284 | 15 | 141 | 179 | 0.4068182 | 0.6302817 | 0.01922535 | 842 | 801 | 56 | 44.52045
359 | 19 | 141 | 154 | 0.2967245 | 0.4289694 | 0.03038997 | 942 | 801 | 28 | 62.93536928
359 | 19 | 141 | 154 | 0.2967245 | 0.4289694 | 0.03038997 | 942 | 801 | 28 | 59.49488404
359 | 19 | 141 | 154 | 0.2967245 | 0.4289694 | 0.03038997 | 942 | 801 | 3 | 25.11663
359 | 19 | 141 | 154 | 0.2967245 | 0.4289694 | 0.03038997 | 942 | 801 | 3 | 23.63918
359 | 19 | 141 | 154 | 0.2967245 | 0.4289694 | 0.03038997 | 942 | 801 | 7 | 35.75426
359 | 19 | 141 | 154 | 0.2967245 | 0.4289694 | 0.03038997 | 942 | 801 | 7 | 38.610656
359 | 19 | 141 | 154 | 0.2967245 | 0.4289694 | 0.03038997 | 942 | 801 | 56 | 68.75061
359 | 19 | 141 | 154 | 0.2967245 | 0.4289694 | 0.03038997 | 942 | 801 | 56 | 66.78068
436 | 0 | 0 | 218 | 0.5 | 0.5 | 0 | 838.4 | 719.7 | 28 | 23.84897484
289 | 0 | 0 | 192 | 0.6643599 | 0.6643599 | 0 | 913.2 | 895.3 | 90 | 32.06822
289 | 0 | 0 | 192 | 0.6643599 | 0.6643599 | 0 | 913.2 | 895.3 | 3 | 11.6549
393 | 0 | 0 | 192 | 0.4885496 | 0.4885496 | 0 | 940.6 | 785.6 | 3 | 19.19915
393 | 0 | 0 | 192 | 0.4885496 | 0.4885496 | 0 | 940.6 | 785.6 | 90 | 48.84662
393 | 0 | 0 | 192 | 0.4885496 | 0.4885496 | 0 | 940.6 | 785.6 | 28 | 39.60488
480 | 0 | 0 | 192 | 0.4 | 0.4 | 0 | 936.2 | 712.2 | 28 | 43.94237
480 | 0 | 0 | 192 | 0.4 | 0.4 | 0 | 936.2 | 712.2 | 7 | 34.56964
480 | 0 | 0 | 192 | 0.4 | 0.4 | 0 | 936.2 | 712.2 | 90 | 54.31554
480 | 0 | 0 | 192 | 0.4 | 0.4 | 0 | 936.2 | 712.2 | 3 | 24.40469
333 | 0 | 0 | 192 | 0.5765766 | 0.5765766 | 0 | 931.2 | 842.6 | 3 | 15.61594
255 | 0 | 0 | 192 | 0.7529412 | 0.7529412 | 0 | 889.8 | 945 | 90 | 21.85915
255 | 0 | 0 | 192 | 0.7529412 | 0.7529412 | 0 | 889.8 | 945 | 7 | 10.22217
289 | 0 | 0 | 192 | 0.6643599 | 0.6643599 | 0 | 913.2 | 895.3 | 7 | 14.5969
255 | 0 | 0 | 192 | 0.7529412 | 0.7529412 | 0 | 889.8 | 945 | 28 | 18.74616
333 | 0 | 0 | 192 | 0.5765766 | 0.5765766 | 0 | 931.2 | 842.6 | 28 | 31.96687
333 | 0 | 0 | 192 | 0.5765766 | 0.5765766 | 0 | 931.2 | 842.6 | 7 | 23.40495
289 | 0 | 0 | 192 | 0.6643599 | 0.6643599 | 0 | 913.2 | 895.3 | 28 | 25.57335
333 | 0 | 0 | 192 | 0.5765766 | 0.5765766 | 0 | 931.2 | 842.6 | 90 | 41.6802
393 | 0 | 0 | 192 | 0.4885496 | 0.4885496 | 0 | 940.6 | 785.6 | 7 | 27.74245
255 | 0 | 0 | 192 | 0.7529412 | 0.7529412 | 0 | 889.8 | 945 | 3 | 8.204074924
158.8 | 238.2 | 0 | 185.7 | 0.4677582 | 1.169395 | 0 | 1040.6 | 734.3 | 7 | 9.617500724
239.6 | 359.4 | 0 | 185.7 | 0.3100167 | 0.7750417 | 0 | 941.6 | 664.3 | 7 | 25.42236
238.2 | 158.8 | 0 | 185.7 | 0.4677582 | 0.779597 | 0 | 1040.6 | 734.3 | 7 | 15.69109
181.9 | 272.8 | 0 | 185.7 | 0.4084011 | 1.020891 | 0 | 1012.4 | 714.3 | 28 | 27.9355
193.5 | 290.2 | 0 | 185.7 | 0.3839157 | 0.9596899 | 0 | 998.2 | 704.3 | 28 | 32.62669
255.5 | 170.3 | 0 | 185.7 | 0.4361202 | 0.7268102 | 0 | 1026.6 | 724.3 | 7 | 17.23621
272.8 | 181.9 | 0 | 185.7 | 0.4084011 | 0.6807185 | 0 | 1012.4 | 714.3 | 7 | 19.76521
239.6 | 359.4 | 0 | 185.7 | 0.3100167 | 0.7750417 | 0 | 941.6 | 664.3 | 28 | 39.43527
220.8 | 147.2 | 0 | 185.7 | 0.5046196 | 0.8410326 | 0 | 1055 | 744.3 | 28 | 25.74503384
397 | 0 | 0 | 185.7 | 0.4677582 | 0.4677582 | 0 | 1040.6 | 734.3 | 28 | 33.08244
382.5 | 0 | 0 | 185.7 | 0.4854902 | 0.4854902 | 0 | 1047.8 | 739.3 | 7 | 24.06547
210.7 | 316.1 | 0 | 185.7 | 0.3525057 | 0.8813479 | 0 | 977 | 689.3 | 7 | 21.81985
158.8 | 238.2 | 0 | 185.7 | 0.4677582 | 1.169395 | 0 | 1040.6 | 734.3 | 28 | 21.06625
295.8 | 0 | 0 | 185.7 | 0.627789 | 0.627789 | 0 | 1091.4 | 769.3 | 7 | 14.84373
255.5 | 170.3 | 0 | 185.7 | 0.4361202 | 0.7268102 | 0 | 1026.6 | 724.3 | 28 | 32.05167
203.5 | 135.7 | 0 | 185.7 | 0.5474646 | 0.9125307 | 0 | 1076.2 | 759.3 | 7 | 11.95758
397 | 0 | 0 | 185.7 | 0.4677582 | 0.4677582 | 0 | 1040.6 | 734.3 | 7 | 25.44787
381.4 | 0 | 0 | 185.7 | 0.4868904 | 0.4868904 | 0 | 1104.6 | 784.3 | 28 | 22.48933
295.8 | 0 | 0 | 185.7 | 0.627789 | 0.627789 | 0 | 1091.4 | 769.3 | 28 | 25.2169
228 | 342.1 | 0 | 185.7 | 0.3257323 | 0.8144737 | 0 | 955.8 | 674.3 | 28 | 39.69934
220.8 | 147.2 | 0 | 185.7 | 0.5046196 | 0.8410326 | 0 | 1055 | 744.3 | 7 | 13.08901
316.1 | 210.7 | 0 | 185.7 | 0.3525057 | 0.5874723 | 0 | 977 | 689.3 | 28 | 38.70028788
135.7 | 203.5 | 0 | 185.7 | 0.5474646 | 1.36846 | 0 | 1076.2 | 759.3 | 7 | 7.507014688
238.1 | 0 | 0 | 185.7 | 0.7799244 | 0.7799244 | 0 | 1118.8 | 789.3 | 28 | 17.57612
339.2 | 0 | 0 | 185.7 | 0.5474646 | 0.5474646 | 0 | 1069.2 | 754.3 | 7 | 21.17932
135.7 | 203.5 | 0 | 185.7 | 0.5474646 | 1.36846 | 0 | 1076.2 | 759.3 | 28 | 18.19871902
193.5 | 290.2 | 0 | 185.7 | 0.3839157 | 0.9596899 | 0 | 998.2 | 704.3 | 7 | 17.20036
203.5 | 135.7 | 0 | 185.7 | 0.5474646 | 0.9125307 | 0 | 1076.2 | 759.3 | 28 | 22.62998
290.2 | 193.5 | 0 | 185.7 | 0.3839157 | 0.6399035 | 0 | 998.2 | 704.3 | 7 | 21.85915
181.9 | 272.8 | 0 | 185.7 | 0.4084011 | 1.020891 | 0 | 1012.4 | 714.3 | 7 | 12.37264682
170.3 | 155.5 | 0 | 185.7 | 0.5699816 | 1.090429 | 0 | 1026.6 | 724.3 | 28 | 25.72642
210.7 | 316.1 | 0 | 185.7 | 0.3525057 | 0.8813479 | 0 | 977 | 689.3 | 28 | 37.81362
228 | 342.1 | 0 | 185.7 | 0.3257323 | 0.8144737 | 0 | 955.8 | 674.3 | 7 | 21.91706
290.2 | 193.5 | 0 | 185.7 | 0.3839157 | 0.6399035 | 0 | 998.2 | 704.3 | 28 | 33.0431373
381.4 | 0 | 0 | 185.7 | 0.4868904 | 0.4868904 | 0 | 1104.6 | 784.3 | 7 | 14.54104884
238.2 | 158.8 | 0 | 185.7 | 0.4677582 | 0.779597 | 0 | 1040.6 | 734.3 | 28 | 26.91369566
186.2 | 124.1 | 0 | 185.7 | 0.5984531 | 0.9973147 | 0 | 1083.4 | 764.3 | 7 | 7.995853172
339.2 | 0 | 0 | 185.7 | 0.5474646 | 0.5474646 | 0 | 1069.2 | 754.3 | 28 | 31.89999
238.1 | 0 | 0 | 185.7 | 0.7799244 | 0.7799244 | 0 | 1118.8 | 789.3 | 7 | 10.33593
252.5 | 0 | 0 | 185.7 | 0.7354455 | 0.7354455 | 0 | 1111.6 | 784.3 | 28 | 19.76521
382.5 | 0 | 0 | 185.7 | 0.4854902 | 0.4854902 | 0 | 1047.8 | 739.3 | 28 | 37.43786
252.5 | 0 | 0 | 185.7 | 0.7354455 | 0.7354455 | 0 | 1111.6 | 784.3 | 7 | 11.48391
316.1 | 210.7 | 0 | 185.7 | 0.3525057 | 0.5874723 | 0 | 977 | 689.3 | 7 | 24.43779
186.2 | 124.1 | 0 | 185.7 | 0.5984531 | 0.9973147 | 0 | 1083.4 | 764.3 | 28 | 17.59681
170.3 | 155.5 | 0 | 185.7 | 0.5699816 | 1.090429 | 0 | 1026.6 | 724.3 | 7 | 10.73031
272.8 | 181.9 | 0 | 185.7 | 0.4084011 | 0.6807185 | 0 | 1012.4 | 714.3 | 28 | 31.38150014
339 | 0 | 0 | 197 | 0.5811209 | 0.5811209 | 0 | 968 | 781 | 3 | 13.22414968
339 | 0 | 0 | 197 | 0.5811209 | 0.5811209 | 0 | 968 | 781 | 7 | 20.96696516
339 | 0 | 0 | 197 | 0.5811209 | 0.5811209 | 0 | 968 | 781 | 14 | 27.04124872
339 | 0 | 0 | 197 | 0.5811209 | 0.5811209 | 0 | 968 | 781 | 28 | 32.03994972
339 | 0 | 0 | 197 | 0.5811209 | 0.5811209 | 0 | 968 | 781 | 90 | 35.17017076
339 | 0 | 0 | 197 | 0.5811209 | 0.5811209 | 0 | 968 | 781 | 180 | 36.44570136
339 | 0 | 0 | 197 | 0.5811209 | 0.5811209 | 0 | 968 | 781 | 365 | 38.89334116
236 | 0 | 0 | 194 | 0.8220339 | 0.8220339 | 0 | 968 | 885 | 3 | 6.46728488
236 | 0 | 0 | 194 | 0.8220339 | 0.8220339 | 0 | 968 | 885 | 14 | 12.83804312
236 | 0 | 0 | 194 | 0.8220339 | 0.8220339 | 0 | 968 | 885 | 28 | 18.41590396
236 | 0 | 0 | 194 | 0.8220339 | 0.8220339 | 0 | 968 | 885 | 90 | 21.94602108
236 | 0 | 0 | 193 | 0.8177966 | 0.8177966 | 0 | 968 | 885 | 180 | 24.10408096
236 | 0 | 0 | 193 | 0.8177966 | 0.8177966 | 0 | 968 | 885 | 365 | 25.08313688
277 | 0 | 0 | 191 | 0.6895307 | 0.6895307 | 0 | 968 | 856 | 14 | 21.26343984
277 | 0 | 0 | 191 | 0.6895307 | 0.6895307 | 0 | 968 | 856 | 28 | 25.96566616
277 | 0 | 0 | 191 | 0.6895307 | 0.6895307 | 0 | 968 | 856 | 3 | 11.36256448
277 | 0 | 0 | 191 | 0.6895307 | 0.6895307 | 0 | 968 | 856 | 90 | 31.25394708
277 | 0 | 0 | 191 | 0.6895307 | 0.6895307 | 0 | 968 | 856 | 180 | 32.32952964
277 | 0 | 0 | 191 | 0.6895307 | 0.6895307 | 0 | 968 | 856 | 360 | 33.70158688
254 | 0 | 0 | 198 | 0.7795276 | 0.7795276 | 0 | 968 | 863 | 3 | 9.307926
254 | 0 | 0 | 198 | 0.7795276 | 0.7795276 | 0 | 968 | 863 | 90 | 26.94472208
254 | 0 | 0 | 198 | 0.7795276 | 0.7795276 | 0 | 968 | 863 | 180 | 27.62730332
254 | 0 | 0 | 198 | 0.7795276 | 0.7795276 | 0 | 968 | 863 | 365 | 29.7853632
307 | 0 | 0 | 193 | 0.6286645 | 0.6286645 | 0 | 968 | 812 | 180 | 34.48758952
307 | 0 | 0 | 193 | 0.6286645 | 0.6286645 | 0 | 968 | 812 | 365 | 36.14922668
307 | 0 | 0 | 193 | 0.6286645 | 0.6286645 | 0 | 968 | 812 | 3 | 12.54156844
307 | 0 | 0 | 193 | 0.6286645 | 0.6286645 | 0 | 968 | 812 | 28 | 27.53077668
307 | 0 | 0 | 193 | 0.6286645 | 0.6286645 | 0 | 968 | 812 | 90 | 32.922479
236 | 0 | 0 | 193 | 0.8177966 | 0.8177966 | 0 | 968 | 885 | 7 | 9.99050724
200 | 0 | 0 | 180 | 0.9 | 0.9 | 0 | 1125 | 845 | 7 | 7.83934212
200 | 0 | 0 | 180 | 0.9 | 0.9 | 0 | 1125 | 845 | 28 | 12.24509376
225 | 0 | 0 | 181 | 0.8044444 | 0.8044444 | 0 | 1113 | 833 | 7 | 11.1695112
225 | 0 | 0 | 181 | 0.8044444 | 0.8044444 | 0 | 1113 | 833 | 28 | 17.3403214
325 | 0 | 0 | 184 | 0.5661538 | 0.5661538 | 0 | 1063 | 783 | 7 | 17.54026944
325 | 0 | 0 | 184 | 0.5661538 | 0.5661538 | 0 | 1063 | 783 | 28 | 30.57136584
275 | 0 | 0 | 183 | 0.6654545 | 0.6654545 | 0 | 1088 | 808 | 7 | 14.2032056
275 | 0 | 0 | 183 | 0.6654545 | 0.6654545 | 0 | 1088 | 808 | 28 | 24.49708228
300 | 0 | 0 | 184 | 0.6133333 | 0.6133333 | 0 | 1075 | 795 | 7 | 15.57526284
300 | 0 | 0 | 184 | 0.6133333 | 0.6133333 | 0 | 1075 | 795 | 28 | 26.84819544
375 | 0 | 0 | 186 | 0.496 | 0.496 | 0 | 1038 | 758 | 7 | 26.0621928
375 | 0 | 0 | 186 | 0.496 | 0.496 | 0 | 1038 | 758 | 28 | 38.21075992
400 | 0 | 0 | 187 | 0.4675 | 0.4675 | 0 | 1025 | 745 | 28 | 43.69898888
400 | 0 | 0 | 187 | 0.4675 | 0.4675 | 0 | 1025 | 745 | 7 | 30.14389072
250 | 0 | 0 | 182 | 0.728 | 0.728 | 0 | 1100 | 820 | 7 | 12.73462172
250 | 0 | 0 | 182 | 0.728 | 0.728 | 0 | 1100 | 820 | 28 | 20.87043852
350 | 0 | 0 | 186 | 0.5314286 | 0.5314286 | 0 | 1050 | 770 | 7 | 20.27748916
350 | 0 | 0 | 186 | 0.5314286 | 0.5314286 | 0 | 1050 | 770 | 28 | 34.29453624
203.5 | 305.3 | 0 | 203.5 | 0.3999607 | 1 | 0 | 963.4 | 630 | 7 | 19.53906
250.2 | 166.8 | 0 | 203.5 | 0.4880096 | 0.8133493 | 0 | 977.6 | 694.1 | 90 | 47.7145
157 | 236 | 0 | 192 | 0.4885496 | 1.22293 | 0 | 935.4 | 781.2 | 90 | 43.377
141.3 | 212 | 0 | 203.5 | 0.5759977 | 1.440198 | 0 | 971.8 | 748.5 | 28 | 29.89223198
166.8 | 250.2 | 0 | 203.5 | 0.4880096 | 1.220024 | 0 | 975.6 | 692.6 | 3 | 6.902344236
122.6 | 183.9 | 0 | 203.5 | 0.6639478 | 1.659869 | 0 | 958.2 | 800.1 | 90 | 33.19206
183.9 | 122.6 | 0 | 203.5 | 0.6639478 | 1.10658 | 0 | 959.2 | 800 | 3 | 4.903553312
102 | 153 | 0 | 192 | 0.7529412 | 1.882353 | 0 | 887 | 942 | 3 | 4.565020596
102 | 153 | 0 | 192 | 0.7529412 | 1.882353 | 0 | 887 | 942 | 90 | 25.46097
122.6 | 183.9 | 0 | 203.5 | 0.6639478 | 1.659869 | 0 | 958.2 | 800.1 | 28 | 24.29093
166.8 | 250.2 | 0 | 203.5 | 0.4880096 | 1.220024 | 0 | 975.6 | 692.6 | 28 | 33.94773
200 | 133 | 0 | 192 | 0.5765766 | 0.96 | 0 | 965.4 | 806.2 | 3 | 11.41427518
108.3 | 162.4 | 0 | 203.5 | 0.7517547 | 1.87904 | 0 | 938.2 | 849 | 28 | 20.59396
305.3 | 203.5 | 0 | 203.5 | 0.3999607 | 0.6665575 | 0 | 965.4 | 631 | 7 | 25.89396
108.3 | 162.4 | 0 | 203.5 | 0.7517547 | 1.87904 | 0 | 938.2 | 849 | 90 | 29.23171
116 | 173 | 0 | 192 | 0.6643599 | 1.655172 | 0 | 909.8 | 891.9 | 90 | 31.02366
141.3 | 212 | 0 | 203.5 | 0.5759977 | 1.440198 | 0 | 971.8 | 748.5 | 7 | 10.3938507
157 | 236 | 0 | 192 | 0.4885496 | 1.22293 | 0 | 935.4 | 781.2 | 28 | 33.66436
133 | 200 | 0 | 192 | 0.5765766 | 1.443609 | 0 | 927.4 | 839.2 | 28 | 27.87483
250.2 | 166.8 | 0 | 203.5 | 0.4880096 | 0.8133493 | 0 | 977.6 | 694.1 | 7 | 19.35014394
173 | 116 | 0 | 192 | 0.6643599 | 1.109827 | 0 | 946.8 | 856.8 | 7 | 11.39221
192 | 288 | 0 | 192 | 0.4 | 1 | 0 | 929.8 | 716.1 | 3 | 12.7884
192 | 288 | 0 | 192 | 0.4 | 1 | 0 | 929.8 | 716.1 | 28 | 39.32151
153 | 102 | 0 | 192 | 0.7529412 | 1.254902 | 0 | 888 | 943.1 | 3 | 4.782205536
288 | 192 | 0 | 192 | 0.4 | 0.6666667 | 0 | 932 | 717.8 | 3 | 16.10960674
305.3 | 203.5 | 0 | 203.5 | 0.3999607 | 0.6665575 | 0 | 965.4 | 631 | 28 | 43.377
236 | 157 | 0 | 192 | 0.4885496 | 0.8135593 | 0 | 972.6 | 749.1 | 7 | 20.41607
173 | 116 | 0 | 192 | 0.6643599 | 1.109827 | 0 | 946.8 | 856.8 | 3 | 6.940954892
212 | 141.3 | 0 | 203.5 | 0.5759977 | 0.9599057 | 0 | 973.4 | 750 | 7 | 15.0305768
236 | 157 | 0 | 192 | 0.4885496 | 0.8135593 | 0 | 972.6 | 749.1 | 3 | 13.5654403
183.9 | 122.6 | 0 | 203.5 | 0.6639478 | 1.10658 | 0 | 959.2 | 800 | 90 | 32.53292506
166.8 | 250.2 | 0 | 203.5 | 0.4880096 | 1.220024 | 0 | 975.6 | 692.6 | 7 | 15.74832
102 | 153 | 0 | 192 | 0.7529412 | 1.882353 | 0 | 887 | 942 | 7 | 7.675936308
288 | 192 | 0 | 192 | 0.4 | 0.6666667 | 0 | 932 | 717.8 | 28 | 38.8044
212 | 141.3 | 0 | 203.5 | 0.5759977 | 0.9599057 | 0 | 973.4 | 750 | 28 | 33.00384
102 | 153 | 0 | 192 | 0.7529412 | 1.882353 | 0 | 887 | 942 | 28 | 17.27551
173 | 116 | 0 | 192 | 0.6643599 | 1.109827 | 0 | 946.8 | 856.8 | 28 | 24.28197
183.9 | 122.6 | 0 | 203.5 | 0.6639478 | 1.10658 | 0 | 959.2 | 800 | 28 | 24.04616
133 | 200 | 0 | 192 | 0.5765766 | 1.443609 | 0 | 927.4 | 839.2 | 90 | 36.58842
192 | 288 | 0 | 192 | 0.4 | 1 | 0 | 929.8 | 716.1 | 90 | 50.73233
133 | 200 | 0 | 192 | 0.5765766 | 1.443609 | 0 | 927.4 | 839.2 | 7 | 13.66404
305.3 | 203.5 | 0 | 203.5 | 0.3999607 | 0.6665575 | 0 | 965.4 | 631 | 3 | 14.14391
236 | 157 | 0 | 192 | 0.4885496 | 0.8135593 | 0 | 972.6 | 749.1 | 90 | 47.78207
108.3 | 162.4 | 0 | 203.5 | 0.7517547 | 1.87904 | 0 | 938.2 | 849 | 3 | 2.331807832
157 | 236 | 0 | 192 | 0.4885496 | 1.22293 | 0 | 935.4 | 781.2 | 7 | 16.8894
288 | 192 | 0 | 192 | 0.4 | 0.6666667 | 0 | 932 | 717.8 | 7 | 23.52354
212 | 141.3 | 0 | 203.5 | 0.5759977 | 0.9599057 | 0 | 973.4 | 750 | 3 | 6.8085755
212 | 141.3 | 0 | 203.5 | 0.5759977 | 0.9599057 | 0 | 973.4 | 750 | 90 | 39.70002808
153 | 102 | 0 | 192 | 0.7529412 | 1.254902 | 0 | 888 | 943.1 | 28 | 17.96429718
236 | 157 | 0 | 192 | 0.4885496 | 0.8135593 | 0 | 972.6 | 749.1 | 28 | 32.88455782
116 | 173 | 0 | 192 | 0.6643599 | 1.655172 | 0 | 909.8 | 891.9 | 28 | 22.34799
183.9 | 122.6 | 0 | 203.5 | 0.6639478 | 1.10658 | 0 | 959.2 | 800 | 7 | 10.78754
108.3 | 162.4 | 0 | 203.5 | 0.7517547 | 1.87904 | 0 | 938.2 | 849 | 7 | 7.723510152
203.5 | 305.3 | 0 | 203.5 | 0.3999607 | 1 | 0 | 963.4 | 630 | 28 | 41.68434
203.5 | 305.3 | 0 | 203.5 | 0.3999607 | 1 | 0 | 963.4 | 630 | 3 | 9.561653168
133 | 200 | 0 | 192 | 0.5765766 | 1.443609 | 0 | 927.4 | 839.2 | 3 | 6.883728384
288 | 192 | 0 | 192 | 0.4 | 0.6666667 | 0 | 932 | 717.8 | 90 | 50.52687
200 | 133 | 0 | 192 | 0.5765766 | 0.96 | 0 | 965.4 | 806.2 | 7 | 17.16588
200 | 133 | 0 | 192 | 0.5765766 | 0.96 | 0 | 965.4 | 806.2 | 28 | 30.43968
250.2 | 166.8 | 0 | 203.5 | 0.4880096 | 0.8133493 | 0 | 977.6 | 694.1 | 3 | 9.731264264
122.6 | 183.9 | 0 | 203.5 | 0.6639478 | 1.659869 | 0 | 958.2 | 800.1 | 3 | 3.31982694
153 | 102 | 0 | 192 | 0.7529412 | 1.254902 | 0 | 888 | 943.1 | 90 | 26.32281
200 | 133 | 0 | 192 | 0.5765766 | 0.96 | 0 | 965.4 | 806.2 | 90 | 43.25082948
116 | 173 | 0 | 192 | 0.6643599 | 1.655172 | 0 | 909.8 | 891.9 | 3 | 6.280436884
173 | 116 | 0 | 192 | 0.6643599 | 1.109827 | 0 | 946.8 | 856.8 | 90 | 32.10269
250.2 | 166.8 | 0 | 203.5 | 0.4880096 | 0.8133493 | 0 | 977.6 | 694.1 | 28 | 36.96419
305.3 | 203.5 | 0 | 203.5 | 0.3999607 | 0.6665575 | 0 | 965.4 | 631 | 90 | 54.59891
192 | 288 | 0 | 192 | 0.4 | 1 | 0 | 929.8 | 716.1 | 7 | 21.48062478
157 | 236 | 0 | 192 | 0.4885496 | 1.22293 | 0 | 935.4 | 781.2 | 3 | 9.694722036
153 | 102 | 0 | 192 | 0.7529412 | 1.254902 | 0 | 888 | 943.1 | 7 | 8.374375496
141.3 | 212 | 0 | 203.5 | 0.5759977 | 1.440198 | 0 | 971.8 | 748.5 | 90 | 39.6621069
116 | 173 | 0 | 192 | 0.6643599 | 1.655172 | 0 | 909.8 | 891.9 | 7 | 10.08979
141.3 | 212 | 0 | 203.5 | 0.5759977 | 1.440198 | 0 | 971.8 | 748.5 | 3 | 4.827710952
122.6 | 183.9 | 0 | 203.5 | 0.6639478 | 1.659869 | 0 | 958.2 | 800.1 | 7 | 10.35455
166.8 | 250.2 | 0 | 203.5 | 0.4880096 | 1.220024 | 0 | 975.6 | 692.6 | 90 | 43.56523
203.5 | 305.3 | 0 | 203.5 | 0.3999607 | 1 | 0 | 963.4 | 630 | 90 | 51.86376
310 | 0 | 0 | 192 | 0.6193548 | 0.6193548 | 0 | 1012 | 830 | 3 | 11.85209244
310 | 0 | 0 | 192 | 0.6193548 | 0.6193548 | 0 | 1012 | 830 | 7 | 17.24379476
310 | 0 | 0 | 192 | 0.6193548 | 0.6193548 | 0 | 1012 | 830 | 28 | 27.82725136
310 | 0 | 0 | 192 | 0.6193548 | 0.6193548 | 0 | 1012 | 830 | 90 | 35.76312012
310 | 0 | 0 | 192 | 0.6193548 | 0.6193548 | 0 | 1012 | 830 | 120 | 38.70028788
331 | 0 | 0 | 192 | 0.5800604 | 0.5800604 | 0 | 1025 | 821 | 3 | 14.306627
331 | 0 | 0 | 192 | 0.5800604 | 0.5800604 | 0 | 1025 | 821 | 7 | 17.43684804
331 | 0 | 0 | 192 | 0.5800604 | 0.5800604 | 0 | 1025 | 821 | 28 | 31.74347504
331 | 0 | 0 | 192 | 0.5800604 | 0.5800604 | 0 | 1025 | 821 | 90 | 37.91428524
331 | 0 | 0 | 192 | 0.5800604 | 0.5800604 | 0 | 1025 | 821 | 120 | 39.38286912
349 | 0 | 0 | 192 | 0.5501433 | 0.5501433 | 0 | 1056 | 809 | 3 | 15.87173752
349 | 0 | 0 | 192 | 0.5501433 | 0.5501433 | 0 | 1056 | 809 | 7 | 9.01145132
349 | 0 | 0 | 192 | 0.5501433 | 0.5501433 | 0 | 1056 | 809 | 28 | 33.60506024
349 | 0 | 0 | 192 | 0.5501433 | 0.5501433 | 0 | 1056 | 809 | 90 | 40.65839972
349 | 0 | 0 | 192 | 0.5501433 | 0.5501433 | 0 | 1056 | 809 | 120 | 40.85834776
238 | 0 | 0 | 186 | 0.7815126 | 0.7815126 | 0 | 1119 | 789 | 7 | 12.05204048
238 | 0 | 0 | 186 | 0.7815126 | 0.7815126 | 0 | 1119 | 789 | 28 | 17.54026944
296 | 0 | 0 | 186 | 0.6283784 | 0.6283784 | 0 | 1090 | 769 | 7 | 18.91232668
296 | 0 | 0 | 186 | 0.6283784 | 0.6283784 | 0 | 1090 | 769 | 28 | 25.17966352
297 | 0 | 0 | 186 | 0.6262626 | 0.6262626 | 0 | 1040 | 734 | 7 | 30.9574724
480 | 0 | 0 | 192 | 0.4 | 0.4 | 0 | 936 | 721 | 28 | 43.89204216
480 | 0 | 0 | 192 | 0.4 | 0.4 | 0 | 936 | 721 | 90 | 54.27555072
397 | 0 | 0 | 186 | 0.4685139 | 0.4685139 | 0 | 1040 | 734 | 28 | 36.93522932
281 | 0 | 0 | 186 | 0.6619217 | 0.6619217 | 0 | 1104 | 774 | 7 | 14.49968028
281 | 0 | 0 | 185 | 0.658363 | 0.658363 | 0 | 1104 | 774 | 28 | 22.43554904
500 | 0 | 0 | 200 | 0.4 | 0.4 | 0 | 1125 | 613 | 1 | 12.63809508
500 | 0 | 0 | 200 | 0.4 | 0.4 | 0 | 1125 | 613 | 3 | 26.0621928
500 | 0 | 0 | 200 | 0.4 | 0.4 | 0 | 1125 | 613 | 7 | 33.21205892
500 | 0 | 0 | 200 | 0.4 | 0.4 | 0 | 1125 | 613 | 14 | 36.93522932
500 | 0 | 0 | 200 | 0.4 | 0.4 | 0 | 1125 | 613 | 28 | 44.0919902
540 | 0 | 0 | 173 | 0.3203704 | 0.3203704 | 0 | 1125 | 613 | 7 | 52.61391356
540 | 0 | 0 | 173 | 0.3203704 | 0.3203704 | 0 | 1125 | 613 | 14 | 59.76377968
540 | 0 | 0 | 173 | 0.3203704 | 0.3203704 | 0 | 1125 | 613 | 28 | 67.30664712
540 | 0 | 0 | 173 | 0.3203704 | 0.3203704 | 0 | 1125 | 613 | 90 | 69.65776028
540 | 0 | 0 | 173 | 0.3203704 | 0.3203704 | 0 | 1125 | 613 | 180 | 71.62276688
540 | 0 | 0 | 173 | 0.3203704 | 0.3203704 | 0 | 1125 | 613 | 270 | 74.16693332
350 | 0 | 0 | 203 | 0.58 | 0.58 | 0 | 974 | 775 | 7 | 18.12632404
350 | 0 | 0 | 203 | 0.58 | 0.58 | 0 | 974 | 775 | 14 | 22.53207568
350 | 0 | 0 | 203 | 0.58 | 0.58 | 0 | 974 | 775 | 28 | 27.3377234
350 | 0 | 0 | 203 | 0.58 | 0.58 | 0 | 974 | 775 | 56 | 29.97841648
350 | 0 | 0 | 203 | 0.58 | 0.58 | 0 | 974 | 775 | 90 | 31.35047372
350 | 0 | 0 | 203 | 0.58 | 0.58 | 0 | 974 | 775 | 180 | 32.72253096
385 | 0 | 0 | 186 | 0.4831169 | 0.4831169 | 0 | 966 | 763 | 1 | 6.26733684
385 | 0 | 0 | 186 | 0.4831169 | 0.4831169 | 0 | 966 | 763 | 3 | 14.69962832
385 | 0 | 0 | 186 | 0.4831169 | 0.4831169 | 0 | 966 | 763 | 7 | 23.22155168
385 | 0 | 0 | 186 | 0.4831169 | 0.4831169 | 0 | 966 | 763 | 14 | 27.923778
385 | 0 | 0 | 186 | 0.4831169 | 0.4831169 | 0 | 966 | 763 | 28 | 31.35047372
331 | 0 | 0 | 192 | 0.5800604 | 0.5800604 | 0 | 978 | 825 | 180 | 38.99676256
331 | 0 | 0 | 192 | 0.5800604 | 0.5800604 | 0 | 978 | 825 | 360 | 41.24445432
349 | 0 | 0 | 192 | 0.5501433 | 0.5501433 | 0 | 1047 | 806 | 3 | 14.98920824
331 | 0 | 0 | 192 | 0.5800604 | 0.5800604 | 0 | 978 | 825 | 3 | 13.52062436
382 | 0 | 0 | 186 | 0.486911 | 0.486911 | 0 | 1047 | 739 | 7 | 24.00065956
382 | 0 | 0 | 186 | 0.486911 | 0.486911 | 0 | 1047 | 739 | 28 | 37.42475728
382 | 0 | 0 | 186 | 0.486911 | 0.486911 | 0 | 1111 | 784 | 7 | 11.46598588
281 | 0 | 0 | 186 | 0.6619217 | 0.6619217 | 0 | 1104 | 774 | 28 | 22.43554904
339 | 0 | 0 | 185 | 0.5457227 | 0.5457227 | 0 | 1069 | 754 | 7 | 21.16001844
339 | 0 | 0 | 185 | 0.5457227 | 0.5457227 | 0 | 1069 | 754 | 28 | 31.84000168
295 | 0 | 0 | 185 | 0.6271186 | 0.6271186 | 0 | 1069 | 769 | 7 | 14.79615496
295 | 0 | 0 | 185 | 0.6271186 | 0.6271186 | 0 | 1069 | 769 | 28 | 25.17966352
238 | 0 | 0 | 185 | 0.7773109 | 0.7773109 | 0 | 1118 | 789 | 28 | 17.54026944
296 | 0 | 0 | 192 | 0.6486486 | 0.6486486 | 0 | 1085 | 765 | 7 | 14.2032056
296 | 0 | 0 | 192 | 0.6486486 | 0.6486486 | 0 | 1085 | 765 | 28 | 21.6495464
296 | 0 | 0 | 192 | 0.6486486 | 0.6486486 | 0 | 1085 | 765 | 90 | 29.39236188
331 | 0 | 0 | 192 | 0.5800604 | 0.5800604 | 0 | 879 | 825 | 3 | 13.52062436
331 | 0 | 0 | 192 | 0.5800604 | 0.5800604 | 0 | 978 | 825 | 7 | 16.26473884
331 | 0 | 0 | 192 | 0.5800604 | 0.5800604 | 0 | 978 | 825 | 28 | 31.44700036
331 | 0 | 0 | 192 | 0.5800604 | 0.5800604 | 0 | 978 | 825 | 90 | 37.231704
349 | 0 | 0 | 192 | 0.5501433 | 0.5501433 | 0 | 1047 | 806 | 7 | 18.12632404
349 | 0 | 0 | 192 | 0.5501433 | 0.5501433 | 0 | 1047 | 806 | 28 | 32.72253096
349 | 0 | 0 | 192 | 0.5501433 | 0.5501433 | 0 | 1047 | 806 | 90 | 39.48629052
349 | 0 | 0 | 192 | 0.5501433 | 0.5501433 | 0 | 1047 | 806 | 180 | 41.05140104
349 | 0 | 0 | 192 | 0.5501433 | 0.5501433 | 0 | 1047 | 806 | 360 | 42.1269836
302 | 0 | 0 | 203 | 0.6721854 | 0.6721854 | 0 | 974 | 817 | 14 | 18.12632404
302 | 0 | 0 | 203 | 0.6721854 | 0.6721854 | 0 | 974 | 817 | 180 | 26.74477404
525 | 0 | 0 | 189 | 0.36 | 0.36 | 0 | 1125 | 613 | 180 | 61.92183956
500 | 0 | 0 | 200 | 0.4 | 0.4 | 0 | 1125 | 613 | 90 | 47.22221124
500 | 0 | 0 | 200 | 0.4 | 0.4 | 0 | 1125 | 613 | 180 | 51.04190828
500 | 0 | 0 | 200 | 0.4 | 0.4 | 0 | 1125 | 613 | 270 | 55.15808
540 | 0 | 0 | 173 | 0.3203704 | 0.3203704 | 0 | 1125 | 613 | 3 | 41.63745564
252 | 0 | 0 | 185 | 0.734127 | 0.734127 | 0 | 1111 | 784 | 7 | 13.71367764
252 | 0 | 0 | 185 | 0.734127 | 0.734127 | 0 | 1111 | 784 | 28 | 19.69143456
339 | 0 | 0 | 185 | 0.5457227 | 0.5457227 | 0 | 1060 | 754 | 28 | 31.6469484
393 | 0 | 0 | 192 | 0.4885496 | 0.4885496 | 0 | 940 | 758 | 3 | 19.10537996
393 | 0 | 0 | 192 | 0.4885496 | 0.4885496 | 0 | 940 | 758 | 28 | 39.58281716
393 | 0 | 0 | 192 | 0.4885496 | 0.4885496 | 0 | 940 | 758 | 90 | 48.79421652
382 | 0 | 0 | 185 | 0.4842932 | 0.4842932 | 0 | 1047 | 739 | 7 | 24.00065956
382 | 0 | 0 | 185 | 0.4842932 | 0.4842932 | 0 | 1047 | 739 | 28 | 37.42475728
252 | 0 | 0 | 186 | 0.7380952 | 0.7380952 | 0 | 1111 | 784 | 7 | 11.46598588
310 | 0 | 0 | 192 | 0.6193548 | 0.6193548 | 0 | 970 | 850 | 7 | 14.98920824
310 | 0 | 0 | 192 | 0.6193548 | 0.6193548 | 0 | 970 | 850 | 28 | 27.923778
310 | 0 | 0 | 192 | 0.6193548 | 0.6193548 | 0 | 970 | 850 | 90 | 34.6806428
310 | 0 | 0 | 192 | 0.6193548 | 0.6193548 | 0 | 970 | 850 | 180 | 37.32823064
310 | 0 | 0 | 192 | 0.6193548 | 0.6193548 | 0 | 970 | 850 | 360 | 38.11423328
525 | 0 | 0 | 189 | 0.36 | 0.36 | 0 | 1125 | 613 | 3 | 33.79811352
525 | 0 | 0 | 189 | 0.36 | 0.36 | 0 | 1125 | 613 | 7 | 42.42345828
525 | 0 | 0 | 189 | 0.36 | 0.36 | 0 | 1125 | 613 | 14 | 48.4012152
525 | 0 | 0 | 189 | 0.36 | 0.36 | 0 | 1125 | 613 | 28 | 55.94408264
525 | 0 | 0 | 189 | 0.36 | 0.36 | 0 | 1125 | 613 | 90 | 58.78472376
525 | 0 | 0 | 189 | 0.36 | 0.36 | 0 | 1125 | 613 | 270 | 67.11359384
322 | 0 | 0 | 203 | 0.6304348 | 0.6304348 | 0 | 974 | 800 | 14 | 20.77391188
322 | 0 | 0 | 203 | 0.6304348 | 0.6304348 | 0 | 974 | 800 | 28 | 25.17966352
322 | 0 | 0 | 203 | 0.6304348 | 0.6304348 | 0 | 974 | 800 | 180 | 29.58541516
302 | 0 | 0 | 203 | 0.6721854 | 0.6721854 | 0 | 974 | 817 | 28 | 21.7529678
397 | 0 | 0 | 185 | 0.465995 | 0.465995 | 0 | 1040 | 734 | 28 | 39.0932892
480 | 0 | 0 | 192 | 0.4 | 0.4 | 0 | 936 | 721 | 3 | 24.39366088
522 | 0 | 0 | 146 | 0.2796935 | 0.2796935 | 0 | 896 | 896 | 7 | 50.51101176
522 | 0 | 0 | 146 | 0.2796935 | 0.2796935 | 0 | 896 | 896 | 28 | 74.98740976
273 | 105 | 82 | 210 | 0.4565217 | 0.7692308 | 0.03296703 | 904 | 680 | 28 | 37.16965116
162 | 190 | 148 | 179 | 0.358 | 1.104938 | 0.117284 | 838 | 741 | 28 | 33.75674496
154 | 144 | 112 | 220 | 0.5365854 | 1.428571 | 0.06493506 | 923 | 658 | 28 | 16.49916068
147 | 115 | 89 | 202 | 0.5754986 | 1.37415 | 0.06122449 | 860 | 829 | 28 | 19.98790924
152 | 178 | 139 | 168 | 0.358209 | 1.105263 | 0.1184211 | 944 | 695 | 28 | 36.34917472
310 | 143 | 111 | 168 | 0.2978723 | 0.5419355 | 0.07096774 | 914 | 651 | 28 | 33.68779736
144 | 0 | 175 | 158 | 0.4952978 | 1.097222 | 0.125 | 943 | 844 | 28 | 15.41668336
304 | 140 | 0 | 214 | 0.481982 | 0.7039474 | 0.01973684 | 895 | 722 | 28 | 33.41890172
374 | 0 | 0 | 190 | 0.5080214 | 0.5080214 | 0.01871658 | 1013 | 730 | 28 | 39.05192064
159 | 149 | 116 | 175 | 0.4127358 | 1.100629 | 0.09433962 | 953 | 720 | 28 | 27.67556664
153 | 239 | 0 | 200 | 0.5102041 | 1.30719 | 0.03921569 | 1002 | 684 | 28 | 26.8550902
310 | 143 | 0 | 168 | 0.3708609 | 0.5419355 | 0.03225806 | 914 | 804 | 28 | 45.2985732
305 | 0 | 100 | 196 | 0.4839506 | 0.642623 | 0.03278689 | 959 | 705 | 28 | 30.12320644
151 | 0 | 184 | 167 | 0.4985075 | 1.10596 | 0.0794702 | 991 | 772 | 28 | 15.56836808
142 | 167 | 130 | 174 | 0.3963554 | 1.225352 | 0.07746479 | 883 | 785 | 28 | 44.6090972
298 | 137 | 107 | 201 | 0.3708487 | 0.6744966 | 0.02013423 | 878 | 655 | 28 | 53.52402188
321 | 164 | 0 | 190 | 0.3917526 | 0.5919003 | 0.01557632 | 870 | 774 | 28 | 57.21271848
366 | 187 | 0 | 191 | 0.3453888 | 0.5218579 | 0.01912568 | 824 | 757 | 28 | 65.90701084
280 | 129 | 100 | 172 | 0.3379175 | 0.6142857 | 0.03214286 | 825 | 805 | 28 | 52.82075636
252 | 97 | 76 | 194 | 0.4564706 | 0.7698413 | 0.03174603 | 835 | 821 | 28 | 33.39821744
165 | 0 | 150 | 182 | 0.5777778 | 1.10303 | 0.07272727 | 1023 | 729 | 28 | 18.0297974
156 | 243 | 0 | 180 | 0.4511278 | 1.153846 | 0.07051282 | 1022 | 698 | 28 | 37.36270444
160 | 188 | 146 | 203 | 0.4109312 | 1.26875 | 0.06875 | 829 | 710 | 28 | 32.83974188
298 | 0 | 107 | 186 | 0.4592593 | 0.6241611 | 0.02013423 | 879 | 815 | 28 | 42.63719584
318 | 0 | 126 | 210 | 0.472973 | 0.6603774 | 0.01886792 | 861 | 737 | 28 | 40.0585556
287 | 121 | 94 | 188 | 0.374502 | 0.6550523 | 0.03135889 | 904 | 696 | 28 | 41.94082508
326 | 166 | 0 | 174 | 0.3536585 | 0.5337423 | 0.02760736 | 882 | 790 | 28 | 61.23236356
356 | 0 | 142 | 193 | 0.3875502 | 0.5421348 | 0.03089888 | 801 | 778 | 28 | 40.86524252
132 | 207 | 161 | 179 | 0.358 | 1.356061 | 0.03787879 | 867 | 736 | 28 | 33.3016908
322 | 149 | 0 | 186 | 0.3949045 | 0.5776398 | 0.02484472 | 951 | 709 | 28 | 52.42086028
164 | 0 | 200 | 181 | 0.4972527 | 1.103659 | 0.07926829 | 849 | 846 | 28 | 15.08573488
314 | 0 | 113 | 170 | 0.3981265 | 0.5414013 | 0.03184713 | 925 | 783 | 28 | 38.45897128
321 | 0 | 128 | 182 | 0.4053452 | 0.5669782 | 0.03426791 | 870 | 780 | 28 | 37.25928304
140 | 164 | 128 | 237 | 0.5486111 | 1.692857 | 0.04285714 | 869 | 656 | 28 | 35.22532884
288 | 121 | 0 | 177 | 0.4327628 | 0.6145833 | 0.02430556 | 908 | 829 | 28 | 42.13387836
298 | 0 | 107 | 210 | 0.5185185 | 0.704698 | 0.03691275 | 880 | 744 | 28 | 31.87447548
265 | 111 | 86 | 195 | 0.4220779 | 0.7358491 | 0.02264151 | 833 | 790 | 28 | 41.540929
160 | 250 | 0 | 168 | 0.4097561 | 1.05 | 0.075 | 1049 | 688 | 28 | 39.45181672
166 | 260 | 0 | 183 | 0.4295775 | 1.10241 | 0.07831325 | 859 | 827 | 28 | 37.91428524
276 | 116 | 90 | 180 | 0.373444 | 0.6521739 | 0.0326087 | 870 | 768 | 28 | 44.27814872
322 | 0 | 116 | 196 | 0.4474886 | 0.6086957 | 0.0310559 | 818 | 813 | 28 | 31.17810472
149 | 139 | 109 | 193 | 0.4861461 | 1.295302 | 0.04026846 | 892 | 780 | 28 | 23.69039536
159 | 187 | 0 | 176 | 0.5086705 | 1.106918 | 0.06918239 | 990 | 789 | 28 | 32.76389952
261 | 100 | 78 | 201 | 0.4578588 | 0.7701149 | 0.03448276 | 864 | 761 | 28 | 32.39847724
237 | 92 | 71 | 247 | 0.6175 | 1.042194 | 0.02531646 | 853 | 695 | 28 | 28.62704352
313 | 0 | 113 | 178 | 0.4178404 | 0.5686901 | 0.02555911 | 1002 | 689 | 28 | 36.80422888
155 | 183 | 0 | 193 | 0.5710059 | 1.245161 | 0.05806452 | 1047 | 697 | 28 | 18.28490352
146 | 230 | 0 | 202 | 0.537234 | 1.383562 | 0.02054795 | 827 | 872 | 28 | 33.0603742
296 | 0 | 107 | 221 | 0.5483871 | 0.7466216 | 0.03716216 | 819 | 778 | 28 | 31.41942132
133 | 210 | 0 | 196 | 0.5714286 | 1.473684 | 0.02255639 | 949 | 795 | 28 | 31.02642
313 | 145 | 0 | 178 | 0.3886463 | 0.5686901 | 0.02555911 | 867 | 824 | 28 | 44.38846488
152 | 0 | 112 | 184 | 0.6969697 | 1.210526 | 0.05263158 | 992 | 816 | 28 | 12.17614616
153 | 145 | 113 | 178 | 0.43309 | 1.163399 | 0.05228758 | 1002 | 689 | 28 | 25.55887532
140 | 133 | 103 | 200 | 0.5319149 | 1.428571 | 0.05 | 916 | 753 | 28 | 36.4388066
149 | 236 | 0 | 176 | 0.4571429 | 1.181208 | 0.08724832 | 847 | 893 | 28 | 32.9569528
300 | 0 | 120 | 212 | 0.5047619 | 0.7066667 | 0.03333333 | 878 | 728 | 28 | 23.83518532
153 | 145 | 113 | 178 | 0.43309 | 1.163399 | 0.05228758 | 867 | 824 | 28 | 26.22766704
148 | 0 | 137 | 158 | 0.554386 | 1.067568 | 0.1081081 | 1002 | 830 | 28 | 17.95395504
326 | 0 | 138 | 199 | 0.4288793 | 0.6104294 | 0.03374233 | 801 | 792 | 28 | 40.679084
153 | 145 | 0 | 178 | 0.5973154 | 1.163399 | 0.05228758 | 1000 | 822 | 28 | 19.00885332
262 | 111 | 86 | 195 | 0.4248366 | 0.7442748 | 0.01908397 | 895 | 733 | 28 | 33.7153764
158 | 0 | 195 | 220 | 0.6232295 | 1.392405 | 0.06962025 | 898 | 713 | 28 | 8.53571288
151 | 0 | 185 | 167 | 0.4970238 | 1.10596 | 0.1059603 | 1074 | 678 | 28 | 13.45857152
273 | 0 | 90 | 199 | 0.5482094 | 0.7289377 | 0.04029304 | 931 | 762 | 28 | 32.23989776
149 | 118 | 92 | 183 | 0.5097493 | 1.228188 | 0.04697987 | 953 | 780 | 28 | 23.51802636
143 | 169 | 143 | 191 | 0.4197802 | 1.335664 | 0.05594406 | 967 | 643 | 28 | 29.72331036
260 | 101 | 78 | 171 | 0.3895216 | 0.6576923 | 0.03846154 | 936 | 763 | 28 | 49.77327244
313 | 161 | 0 | 178 | 0.3755274 | 0.5686901 | 0.03194888 | 917 | 759 | 28 | 52.44154456
284 | 120 | 0 | 168 | 0.4158416 | 0.5915493 | 0.02464789 | 970 | 794 | 28 | 40.93419012
336 | 0 | 0 | 182 | 0.5416667 | 0.5416667 | 0.008928571 | 986 | 817 | 28 | 44.86420332
145 | 0 | 134 | 181 | 0.6487455 | 1.248276 | 0.07586207 | 979 | 812 | 28 | 13.19657064
150 | 237 | 0 | 174 | 0.4496124 | 1.16 | 0.08 | 1069 | 675 | 28 | 37.43165204
144 | 170 | 133 | 192 | 0.4295302 | 1.333333 | 0.05555556 | 814 | 805 | 28 | 29.86810032
331 | 170 | 0 | 195 | 0.3892216 | 0.5891239 | 0.02416918 | 811 | 802 | 28 | 56.61287436
155 | 0 | 143 | 193 | 0.647651 | 1.245161 | 0.05806452 | 1047 | 697 | 28 | 12.45883132
155 | 183 | 0 | 193 | 0.5710059 | 1.245161 | 0.05806452 | 877 | 868 | 28 | 23.786922
135 | 0 | 166 | 180 | 0.5980066 | 1.333333 | 0.07407407 | 961 | 805 | 28 | 13.29309728
266 | 112 | 87 | 178 | 0.3827957 | 0.6691729 | 0.03759398 | 910 | 745 | 28 | 39.41734292
314 | 145 | 113 | 179 | 0.3129371 | 0.5700637 | 0.02547771 | 869 | 690 | 28 | 46.2293658
313 | 145 | 0 | 127 | 0.2772926 | 0.4057508 | 0.02555911 | 1000 | 822 | 28 | 44.51946532
146 | 173 | 0 | 182 | 0.5705329 | 1.246575 | 0.02054795 | 986 | 817 | 28 | 23.73865868
144 | 136 | 106 | 178 | 0.4611399 | 1.236111 | 0.04861111 | 941 | 774 | 28 | 26.14492992
148 | 0 | 182 | 181 | 0.5484848 | 1.222973 | 0.1013514 | 839 | 884 | 28 | 15.52010476
277 | 117 | 91 | 191 | 0.3938144 | 0.6895307 | 0.02527076 | 946 | 666 | 28 | 43.5748832
298 | 0 | 107 | 164 | 0.4049383 | 0.5503356 | 0.04362416 | 953 | 784 | 28 | 35.85964676
313 | 145 | 0 | 178 | 0.3886463 | 0.5686901 | 0.02555911 | 1002 | 689 | 28 | 41.05140104
155 | 184 | 143 | 194 | 0.4024896 | 1.251613 | 0.05806452 | 880 | 699 | 28 | 28.98557104
289 | 134 | 0 | 195 | 0.4609929 | 0.6747405 | 0.02076125 | 924 | 760 | 28 | 46.24315532
148 | 175 | 0 | 171 | 0.5294118 | 1.155405 | 0.01351351 | 1000 | 828 | 28 | 26.91714304
145 | 0 | 179 | 202 | 0.6234568 | 1.393103 | 0.05517241 | 824 | 869 | 28 | 10.53519328
313 | 0 | 0 | 178 | 0.5686901 | 0.5686901 | 0.02555911 | 1000 | 822 | 28 | 25.0969264
136 | 162 | 126 | 172 | 0.4056604 | 1.264706 | 0.07352941 | 923 | 764 | 28 | 29.06830816
155 | 0 | 143 | 193 | 0.647651 | 1.245161 | 0.05806452 | 877 | 868 | 28 | 9.73540112
255 | 99 | 77 | 189 | 0.4385151 | 0.7411765 | 0.02352941 | 919 | 749 | 28 | 33.79811352
162 | 207 | 172 | 216 | 0.3992606 | 1.333333 | 0.0617284 | 822 | 638 | 28 | 39.84481804
136 | 196 | 98 | 199 | 0.4627907 | 1.463235 | 0.04411765 | 847 | 783 | 28 | 26.96540636
164 | 163 | 128 | 197 | 0.432967 | 1.20122 | 0.04878049 | 961 | 641 | 28 | 27.234302
162 | 214 | 164 | 202 | 0.3740741 | 1.246914 | 0.0617284 | 820 | 680 | 28 | 30.6472082
157 | 214 | 152 | 200 | 0.3824092 | 1.273885 | 0.05732484 | 819 | 704 | 28 | 33.05347944
149 | 153 | 194 | 192 | 0.3870968 | 1.288591 | 0.05369128 | 935 | 623 | 28 | 24.5798194
135 | 105 | 193 | 196 | 0.4526559 | 1.451852 | 0.04444444 | 965 | 643 | 28 | 21.91154728
159 | 209 | 161 | 201 | 0.3799622 | 1.264151 | 0.04402516 | 848 | 669 | 28 | 30.88163004
144 | 15 | 195 | 176 | 0.4971751 | 1.222222 | 0.04166667 | 1021 | 709 | 28 | 15.340841
154 | 174 | 185 | 228 | 0.4444444 | 1.480519 | 0.04545455 | 845 | 612 | 28 | 24.3385028
167 | 187 | 195 | 185 | 0.3369763 | 1.107784 | 0.04191617 | 898 | 636 | 28 | 23.8903434
184 | 86 | 190 | 213 | 0.4630435 | 1.157609 | 0.0326087 | 923 | 623 | 28 | 22.93197176
156 | 178 | 187 | 221 | 0.4241843 | 1.416667 | 0.04487179 | 854 | 614 | 28 | 29.41304616
236.9 | 91.7 | 71.5 | 246.9 | 0.6170957 | 1.042212 | 0.02532714 | 852.9 | 695.4 | 28 | 28.6298
313.3 | 0 | 113 | 178.5 | 0.4187192 | 0.5697415 | 0.02553463 | 1001.9 | 688.7 | 28 | 36.80492
154.8 | 183.4 | 0 | 193.3 | 0.5715553 | 1.248708 | 0.05878553 | 1047.4 | 696.7 | 28 | 18.28766
145.9 | 230.5 | 0 | 202.5 | 0.5379915 | 1.387937 | 0.02330363 | 827 | 871.8 | 28 | 32.72046
296 | 0 | 106.7 | 221.4 | 0.5497889 | 0.747973 | 0.03547297 | 819.2 | 778.4 | 28 | 31.42011
133.1 | 210.2 | 0 | 195.7 | 0.5700553 | 1.470323 | 0.02329076 | 949.4 | 795.3 | 28 | 28.938
313.3 | 145 | 0 | 178.5 | 0.3894829 | 0.5697415 | 0.02553463 | 867.2 | 824 | 28 | 40.92523
151.6 | 0 | 111.9 | 184.4 | 0.6998102 | 1.216359 | 0.05211082 | 992 | 815.9 | 28 | 12.18097
153.1 | 145 | 113 | 178.5 | 0.4342009 | 1.165905 | 0.05225343 | 1001.9 | 688.7 | 28 | 25.55956
139.9 | 132.6 | 103.3 | 200.3 | 0.5329963 | 1.431737 | 0.05289492 | 916 | 753.4 | 28 | 36.44363
149.5 | 236 | 0 | 175.8 | 0.4560311 | 1.17592 | 0.08428094 | 846.8 | 892.7 | 28 | 32.96384756
299.8 | 0 | 119.8 | 211.5 | 0.5040515 | 0.7054703 | 0.03302201 | 878.2 | 727.6 | 28 | 23.83587
153.1 | 145 | 113 | 178.5 | 0.4342009 | 1.165905 | 0.05225343 | 867.2 | 824 | 28 | 26.23318
148.1 | 0 | 136.6 | 158.1 | 0.5553214 | 1.067522 | 0.1087103 | 1001.8 | 830.1 | 28 | 17.95947
326.5 | 0 | 137.9 | 199 | 0.4285099 | 0.6094946 | 0.0330781 | 801.1 | 792.5 | 28 | 38.63065
152.7 | 144.7 | 0 | 178.1 | 0.5988568 | 1.166339 | 0.05239031 | 999.7 | 822.2 | 28 | 19.00954
261.9 | 110.5 | 86.1 | 195.4 | 0.4261723 | 0.7460863 | 0.01909126 | 895.2 | 732.6 | 28 | 33.71882378
158.4 | 0 | 194.9 | 219.7 | 0.6218511 | 1.386995 | 0.06944444 | 897.7 | 712.9 | 28 | 8.536402356
150.7 | 0 | 185.3 | 166.7 | 0.496131 | 1.106171 | 0.1035169 | 1074.5 | 678 | 28 | 13.46133
272.6 | 0 | 89.6 | 198.7 | 0.5485919 | 0.7289068 | 0.03888481 | 931.3 | 762.2 | 28 | 32.24541
149 | 117.6 | 91.7 | 182.9 | 0.5104661 | 1.227517 | 0.04765101 | 953.4 | 780.3 | 28 | 23.52423
143 | 169.4 | 142.7 | 190.7 | 0.4190288 | 1.333566 | 0.05874126 | 967.4 | 643.5 | 28 | 29.72607
259.9 | 100.6 | 78.4 | 170.6 | 0.388699 | 0.6564063 | 0.04001539 | 935.7 | 762.9 | 28 | 49.77327244
312.9 | 160.5 | 0 | 177.6 | 0.3751584 | 0.5675935 | 0.03068073 | 916.6 | 759.5 | 28 | 52.44637
284 | 119.7 | 0 | 168.3 | 0.4168937 | 0.5926056 | 0.02535211 | 970.4 | 794.2 | 28 | 40.93488
336.5 | 0 | 0 | 181.9 | 0.5405646 | 0.5405646 | 0.01010401 | 985.8 | 816.8 | 28 | 44.86834
144.8 | 0 | 133.6 | 180.8 | 0.6494253 | 1.248619 | 0.07665746 | 979.5 | 811.5 | 28 | 13.20209
150 | 236.8 | 0 | 173.8 | 0.4493278 | 1.158667 | 0.07933333 | 1069.3 | 674.8 | 28 | 37.43165204
143.7 | 170.2 | 132.6 | 191.6 | 0.4291153 | 1.333333 | 0.05915101 | 814.1 | 805.3 | 28 | 29.87086
330.5 | 169.6 | 0 | 194.9 | 0.3897221 | 0.5897126 | 0.02450832 | 811 | 802.3 | 28 | 56.61908
154.8 | 0 | 142.8 | 193.3 | 0.6495296 | 1.248708 | 0.05878553 | 1047.4 | 696.7 | 28 | 12.45952
154.8 | 183.4 | 0 | 193.3 | 0.5715553 | 1.248708 | 0.05878553 | 877.2 | 867.7 | 28 | 23.786922
134.7 | 0 | 165.7 | 180.2 | 0.5998668 | 1.337788 | 0.07423905 | 961 | 804.9 | 28 | 13.29379
266.2 | 112.3 | 87.5 | 177.9 | 0.3817597 | 0.6682945 | 0.03906837 | 909.7 | 744.5 | 28 | 39.42148
314 | 145.3 | 113.2 | 178.9 | 0.3124891 | 0.5697452 | 0.02547771 | 869.1 | 690.2 | 28 | 46.23419
312.7 | 144.7 | 0 | 127.3 | 0.2783122 | 0.4070995 | 0.02558363 | 999.7 | 822.2 | 28 | 44.5236
145.7 | 172.6 | 0 | 181.9 | 0.5714735 | 1.248456 | 0.02333562 | 985.8 | 816.8 | 28 | 23.74417
143.8 | 136.3 | 106.2 | 178.1 | 0.4610406 | 1.238526 | 0.05215577 | 941.5 | 774.3 | 28 | 26.14769
148.1 | 0 | 182.1 | 181.4 | 0.549364 | 1.224848 | 0.1012829 | 838.9 | 884.3 | 28 | 15.52631
277 | 116.8 | 91 | 190.6 | 0.3931518 | 0.6880866 | 0.02527076 | 946.5 | 665.6 | 28 | 43.57833058
298.1 | 0 | 107.5 | 163.6 | 0.4033531 | 0.5488091 | 0.04293861 | 953.2 | 784 | 28 | 35.86585
313.3 | 145 | 0 | 178.5 | 0.3894829 | 0.5697415 | 0.02553463 | 1001.9 | 688.7 | 28 | 41.05347
155.2 | 183.9 | 143.2 | 193.8 | 0.4018246 | 1.248711 | 0.05927835 | 879.6 | 698.5 | 28 | 28.99109
289 | 133.7 | 0 | 194.9 | 0.4610835 | 0.6743945 | 0.01903114 | 924.1 | 760.1 | 28 | 46.24729
147.8 | 175.1 | 0 | 171.2 | 0.5301951 | 1.158322 | 0.01488498 | 1000 | 828.5 | 28 | 26.92266
145.4 | 0 | 178.9 | 201.7 | 0.621955 | 1.387208 | 0.05364512 | 824 | 868.7 | 28 | 10.53588
312.7 | 0 | 0 | 178.1 | 0.5695555 | 0.5695555 | 0.02558363 | 999.7 | 822.2 | 28 | 25.10382116
136.4 | 161.6 | 125.8 | 171.6 | 0.404908 | 1.258065 | 0.07624633 | 922.6 | 764.4 | 28 | 29.07313
154.8 | 0 | 142.8 | 193.3 | 0.6495296 | 1.248708 | 0.05878553 | 877.2 | 867.7 | 28 | 9.738159024
255.3 | 98.8 | 77 | 188.6 | 0.4374855 | 0.7387387 | 0.02546024 | 919 | 749.3 | 28 | 33.7988
272.8 | 105.1 | 81.8 | 209.7 | 0.4561671 | 0.768695 | 0.0329912 | 904 | 679.7 | 28 | 37.17103
162 | 190.1 | 148.1 | 178.8 | 0.357457 | 1.103704 | 0.1160494 | 838.1 | 741.4 | 28 | 33.76226
153.6 | 144.2 | 112.3 | 220.1 | 0.5366984 | 1.432943 | 0.06575521 | 923.2 | 657.9 | 28 | 16.50399
146.5 | 114.6 | 89.3 | 201.9 | 0.5761986 | 1.378157 | 0.06006826 | 860 | 829.5 | 28 | 19.98790924
151.8 | 178.1 | 138.7 | 167.5 | 0.3574477 | 1.103426 | 0.1205534 | 944 | 694.6 | 28 | 36.34986
309.9 | 142.8 | 111.2 | 167.8 | 0.2975705 | 0.541465 | 0.07131333 | 913.9 | 651.2 | 28 | 38.21559
143.6 | 0 | 174.9 | 158.4 | 0.4973312 | 1.103064 | 0.1246518 | 942.7 | 844.5 | 28 | 15.42357812
303.6 | 139.9 | 0 | 213.5 | 0.481398 | 0.7032279 | 0.02042161 | 895.5 | 722.5 | 28 | 33.41959
374.3 | 0 | 0 | 190.2 | 0.5081485 | 0.5081485 | 0.01790008 | 1013.2 | 730.4 | 28 | 39.05606
158.6 | 148.9 | 116 | 175.1 | 0.4134593 | 1.104035 | 0.09457755 | 953.3 | 719.7 | 28 | 27.68108
152.6 | 238.7 | 0 | 200 | 0.5111168 | 1.310616 | 0.0412844 | 1001.8 | 683.9 | 28 | 26.85992
310 | 142.8 | 0 | 167.9 | 0.3708039 | 0.5416129 | 0.03225806 | 914.3 | 804 | 28 | 45.30478
304.8 | 0 | 99.6 | 196 | 0.4846686 | 0.6430446 | 0.03215223 | 959.4 | 705.2 | 28 | 30.12320644
150.9 | 0 | 183.9 | 166.6 | 0.4976105 | 1.104042 | 0.0768721 | 991.2 | 772.2 | 28 | 15.56975
141.9 | 166.6 | 129.7 | 173.5 | 0.3959379 | 1.222692 | 0.07681466 | 882.6 | 785.3 | 28 | 44.61186
297.8 | 137.2 | 106.9 | 201.3 | 0.3714708 | 0.675957 | 0.02014775 | 878.4 | 655.3 | 28 | 53.52471
321.3 | 164.2 | 0 | 190.5 | 0.392379 | 0.5929038 | 0.01431684 | 870 | 774 | 28 | 57.21823
366 | 187 | 0 | 191.3 | 0.3459313 | 0.5226776 | 0.01803279 | 824.3 | 756.9 | 28 | 65.90908
279.8 | 128.9 | 100.4 | 172.4 | 0.3386368 | 0.6161544 | 0.03395282 | 825.1 | 804.9 | 28 | 52.82696
252.1 | 97.1 | 75.6 | 193.8 | 0.4562147 | 0.7687426 | 0.03292344 | 835.5 | 821.4 | 28 | 33.3996
164.6 | 0 | 150.4 | 181.6 | 0.5765079 | 1.103281 | 0.07108141 | 1023.3 | 728.9 | 28 | 18.03393
155.6 | 243.5 | 0 | 180.3 | 0.4517665 | 1.15874 | 0.06876607 | 1022 | 697.7 | 28 | 37.36339
160.2 | 188 | 146.4 | 203.2 | 0.410837 | 1.268414 | 0.07053683 | 828.7 | 709.7 | 28 | 35.31427
298.1 | 0 | 107 | 186.4 | 0.4601333 | 0.6252935 | 0.02046293 | 879 | 815.2 | 28 | 42.6440906
317.9 | 0 | 126.5 | 209.7 | 0.4718722 | 0.6596414 | 0.01793017 | 860.5 | 736.6 | 28 | 40.06200298
287.3 | 120.5 | 93.9 | 187.6 | 0.3739286 | 0.652976 | 0.03202228 | 904.4 | 695.9 | 28 | 43.79827
325.6 | 166.4 | 0 | 174 | 0.3536585 | 0.534398 | 0.02733415 | 881.6 | 790 | 28 | 61.23581094
355.9 | 0 | 141.6 | 193.3 | 0.3885427 | 0.5431301 | 0.03090756 | 801.4 | 778.4 | 28 | 40.8686899
132 | 206.5 | 160.9 | 178.9 | 0.3582299 | 1.355303 | 0.04166667 | 866.9 | 735.6 | 28 | 33.30652
322.5 | 148.6 | 0 | 185.8 | 0.3943961 | 0.576124 | 0.02635659 | 951 | 709.5 | 28 | 52.42638
164.2 | 0 | 200.1 | 181.2 | 0.4973923 | 1.103532 | 0.07673569 | 849.3 | 846 | 28 | 15.09125
313.8 | 0 | 112.6 | 169.9 | 0.3984522 | 0.5414277 | 0.03218611 | 925.3 | 782.9 | 28 | 38.46104
321.4 | 0 | 127.9 | 182.5 | 0.4061874 | 0.5678283 | 0.03578096 | 870.1 | 779.7 | 28 | 37.26549
139.7 | 163.9 | 127.7 | 236.7 | 0.5488059 | 1.694345 | 0.04151754 | 868.6 | 655.6 | 28 | 35.22532884
288.4 | 121 | 0 | 177.4 | 0.433317 | 0.6151179 | 0.02427184 | 907.9 | 829.5 | 28 | 42.14008
298.2 | 0 | 107 | 209.7 | 0.5175222 | 0.7032193 | 0.03722334 | 879.6 | 744.2 | 28 | 31.87516
264.5 | 111 | 86.5 | 195.5 | 0.4231602 | 0.7391304 | 0.02230624 | 832.6 | 790.4 | 28 | 41.54231
159.8 | 250 | 0 | 168.4 | 0.4109322 | 1.053817 | 0.07634543 | 1049.3 | 688.2 | 28 | 39.45595
166 | 259.7 | 0 | 183.2 | 0.43035 | 1.103614 | 0.07650602 | 858.8 | 826.8 | 28 | 37.91704
276.4 | 116 | 90.3 | 179.6 | 0.3720738 | 0.6497829 | 0.03219971 | 870.1 | 768.3 | 28 | 44.28435
322.2 | 0 | 115.6 | 196 | 0.447693 | 0.6083178 | 0.03227809 | 817.9 | 813.4 | 28 | 31.17879
148.5 | 139.4 | 108.6 | 192.7 | 0.4860025 | 1.297643 | 0.04107744 | 892.4 | 780 | 28 | 23.6966
159.1 | 186.7 | 0 | 175.6 | 0.507808 | 1.103708 | 0.07102451 | 989.6 | 788.9 | 28 | 32.76804
260.9 | 100.5 | 78.3 | 200.6 | 0.4562202 | 0.768877 | 0.03296282 | 864.5 | 761.5 | 28 | 32.40124
273 | 82 | 105 | 210 | 0.4565217 | 0.7692308 | 0.03296703 | 904 | 680 | 28 | 34.99
163 | 149 | 191 | 180 | 0.3578529 | 1.104294 | 0.07361963 | 843 | 746 | 28 | 41.14
162 | 148 | 191 | 179 | 0.3572854 | 1.104938 | 0.09876543 | 840 | 743 | 28 | 41.81
162 | 148 | 190 | 179 | 0.358 | 1.104938 | 0.117284 | 838 | 741 | 28 | 42.08
154 | 112 | 144 | 220 | 0.5365854 | 1.428571 | 0.06493506 | 923 | 658 | 28 | 26.82
147 | 89 | 115 | 202 | 0.5754986 | 1.37415 | 0.06122449 | 860 | 829 | 28 | 25.21
152 | 139 | 178 | 168 | 0.358209 | 1.105263 | 0.1184211 | 944 | 695 | 28 | 38.86
145 | 0 | 227 | 240 | 0.6451613 | 1.655172 | 0.04137931 | 750 | 853 | 28 | 36.59
152 | 0 | 237 | 204 | 0.5244216 | 1.342105 | 0.03947368 | 785 | 892 | 28 | 32.71
304 | 0 | 140 | 214 | 0.481982 | 0.7039474 | 0.01973684 | 895 | 722 | 28 | 38.46
145 | 106 | 136 | 208 | 0.5374677 | 1.434483 | 0.06896552 | 751 | 883 | 28 | 26.02
148 | 109 | 139 | 193 | 0.4873737 | 1.304054 | 0.0472973 | 768 | 902 | 28 | 28.03
142 | 130 | 167 | 215 | 0.4897494 | 1.514085 | 0.04225352 | 735 | 836 | 28 | 31.37
354 | 0 | 0 | 234 | 0.6610169 | 0.6610169 | 0.01694915 | 959 | 691 | 28 | 33.91
374 | 0 | 0 | 190 | 0.5080214 | 0.5080214 | 0.01871658 | 1013 | 730 | 28 | 32.44
159 | 116 | 149 | 175 | 0.4127358 | 1.100629 | 0.09433962 | 953 | 720 | 28 | 34.05
153 | 0 | 239 | 200 | 0.5102041 | 1.30719 | 0.03921569 | 1002 | 684 | 28 | 28.29
295 | 106 | 136 | 206 | 0.3836127 | 0.6983051 | 0.03728814 | 750 | 766 | 28 | 41.01
310 | 0 | 143 | 168 | 0.3708609 | 0.5419355 | 0.03225806 | 914 | 804 | 28 | 49.3
296 | 97 | 0 | 219 | 0.5572519 | 0.7398649 | 0.03040541 | 932 | 685 | 28 | 29.23
305 | 100 | 0 | 196 | 0.4839506 | 0.642623 | 0.03278689 | 959 | 705 | 28 | 29.77
310 | 0 | 143 | 218 | 0.4812362 | 0.7032258 | 0.03225806 | 787 | 804 | 28 | 36.19
148 | 180 | 0 | 183 | 0.5579268 | 1.236486 | 0.07432432 | 972 | 757 | 28 | 18.52
146 | 178 | 0 | 192 | 0.5925926 | 1.315068 | 0.07534247 | 961 | 749 | 28 | 17.19
142 | 130 | 167 | 174 | 0.3963554 | 1.225352 | 0.07746479 | 883 | 785 | 28 | 36.72
140 | 128 | 164 | 183 | 0.4236111 | 1.307143 | 0.08571429 | 871 | 775 | 28 | 33.38
308 | 111 | 142 | 217 | 0.3868093 | 0.7045455 | 0.03246753 | 783 | 686 | 28 | 42.08
295 | 106 | 136 | 208 | 0.3873371 | 0.7050847 | 0.02033898 | 871 | 650 | 28 | 39.4
298 | 107 | 137 | 201 | 0.3708487 | 0.6744966 | 0.02013423 | 878 | 655 | 28 | 41.27
314 | 0 | 161 | 207 | 0.4357895 | 0.6592357 | 0.01910828 | 851 | 757 | 28 | 41.14
321 | 0 | 164 | 190 | 0.3917526 | 0.5919003 | 0.01557632 | 870 | 774 | 28 | 45.82
349 | 0 | 178 | 230 | 0.4364326 | 0.6590258 | 0.01719198 | 785 | 721 | 28 | 43.95
366 | 0 | 187 | 191 | 0.3453888 | 0.5218579 | 0.01912568 | 824 | 757 | 28 | 52.65
274 | 89 | 115 | 202 | 0.4225941 | 0.7372263 | 0.03284672 | 759 | 827 | 28 | 35.52
137 | 167 | 214 | 226 | 0.4362934 | 1.649635 | 0.04379562 | 708 | 757 | 28 | 34.45
275 | 99 | 127 | 184 | 0.3672655 | 0.6690909 | 0.04727273 | 810 | 790 | 28 | 43.54
252 | 76 | 97 | 194 | 0.4564706 | 0.7698413 | 0.03174603 | 835 | 821 | 28 | 33.11
165 | 150 | 0 | 182 | 0.5777778 | 1.10303 | 0.07272727 | 1023 | 729 | 28 | 18.26
158 | 0 | 246 | 174 | 0.4306931 | 1.101266 | 0.0443038 | 1035 | 706 | 28 | 34.99
156 | 0 | 243 | 180 | 0.4511278 | 1.153846 | 0.07051282 | 1022 | 698 | 28 | 33.78
145 | 177 | 227 | 209 | 0.3806922 | 1.441379 | 0.07586207 | 752 | 715 | 28 | 35.66
154 | 141 | 181 | 234 | 0.4915966 | 1.519481 | 0.07142857 | 797 | 683 | 28 | 33.51
160 | 146 | 188 | 203 | 0.4109312 | 1.26875 | 0.06875 | 829 | 710 | 28 | 33.51
291 | 105 | 0 | 205 | 0.5176768 | 0.7044674 | 0.02061856 | 859 | 797 | 28 | 27.62
298 | 107 | 0 | 186 | 0.4592593 | 0.6241611 | 0.02013423 | 879 | 815 | 28 | 30.97
318 | 126 | 0 | 210 | 0.472973 | 0.6603774 | 0.01886792 | 861 | 737 | 28 | 31.77
280 | 92 | 118 | 207 | 0.422449 | 0.7392857 | 0.03214286 | 883 | 679 | 28 | 37.39
287 | 94 | 121 | 188 | 0.374502 | 0.6550523 | 0.03135889 | 904 | 696 | 28 | 43.01
332 | 0 | 170 | 160 | 0.3187251 | 0.4819277 | 0.01807229 | 900 | 806 | 28 | 58.53
326 | 0 | 167 | 174 | 0.3529412 | 0.5337423 | 0.01840491 | 884 | 792 | 28 | 52.65
320 | 0 | 163 | 188 | 0.389234 | 0.5875 | 0.028125 | 866 | 776 | 28 | 45.69
342 | 136 | 0 | 225 | 0.4707113 | 0.6578947 | 0.03216374 | 770 | 747 | 28 | 32.04
356 | 142 | 0 | 193 | 0.3875502 | 0.5421348 | 0.03089888 | 801 | 778 | 28 | 36.46
309 | 0 | 142 | 218 | 0.4833703 | 0.7055016 | 0.03236246 | 912 | 680 | 28 | 38.59
322 | 0 | 149 | 186 | 0.3949045 | 0.5776398 | 0.02484472 | 951 | 709 | 28 | 45.42
159 | 193 | 0 | 208 | 0.5909091 | 1.308176 | 0.0754717 | 821 | 818 | 28 | 19.19
307 | 110 | 0 | 189 | 0.4532374 | 0.6156352 | 0.03257329 | 904 | 765 | 28 | 31.5
313 | 124 | 0 | 205 | 0.4691076 | 0.6549521 | 0.03514377 | 846 | 758 | 28 | 29.63
143 | 131 | 168 | 217 | 0.4909502 | 1.517483 | 0.04195804 | 891 | 672 | 28 | 26.42
140 | 128 | 164 | 237 | 0.5486111 | 1.692857 | 0.04285714 | 869 | 656 | 28 | 29.5
278 | 0 | 117 | 205 | 0.5189873 | 0.7374101 | 0.0323741 | 875 | 799 | 28 | 32.71
288 | 0 | 121 | 177 | 0.4327628 | 0.6145833 | 0.02430556 | 908 | 829 | 28 | 39.93
299 | 107 | 0 | 210 | 0.5172414 | 0.7023411 | 0.03344482 | 881 | 745 | 28 | 28.29
291 | 104 | 0 | 231 | 0.5848101 | 0.7938144 | 0.03092784 | 857 | 725 | 28 | 30.43
265 | 86 | 111 | 195 | 0.4220779 | 0.7358491 | 0.02264151 | 833 | 790 | 28 | 37.39
159 | 0 | 248 | 175 | 0.4299754 | 1.100629 | 0.0754717 | 1041 | 683 | 28 | 35.39
160 | 0 | 250 | 168 | 0.4097561 | 1.05 | 0.075 | 1049 | 688 | 28 | 37.66
166 | 0 | 260 | 183 | 0.4295775 | 1.10241 | 0.07831325 | 859 | 827 | 28 | 40.34
320 | 127 | 164 | 211 | 0.3453355 | 0.659375 | 0.01875 | 721 | 723 | 28 | 46.36
336 | 134 | 0 | 222 | 0.4723404 | 0.6607143 | 0.01785714 | 756 | 787 | 28 | 31.9
276 | 90 | 116 | 180 | 0.373444 | 0.6521739 | 0.0326087 | 870 | 768 | 28 | 44.08
313 | 112 | 0 | 220 | 0.5176471 | 0.7028754 | 0.03194888 | 794 | 789 | 28 | 28.16
322 | 116 | 0 | 196 | 0.4474886 | 0.6086957 | 0.0310559 | 818 | 813 | 28 | 29.77
294 | 106 | 136 | 207 | 0.386194 | 0.7040816 | 0.02040816 | 747 | 778 | 28 | 41.27
146 | 106 | 137 | 209 | 0.5372751 | 1.431507 | 0.04109589 | 875 | 765 | 28 | 27.89
149 | 109 | 139 | 193 | 0.4861461 | 1.295302 | 0.04026846 | 892 | 780 | 28 | 28.7
159 | 0 | 187 | 176 | 0.5086705 | 1.106918 | 0.06918239 | 990 | 789 | 28 | 32.57
261 | 78 | 100 | 201 | 0.4578588 | 0.7701149 | 0.03448276 | 864 | 761 | 28 | 34.18
140 | 1.4 | 198.1 | 174.9 | 0.5151694 | 1.249286 | 0.03142857 | 1049.9 | 780.5 | 28 | 30.83
141.1 | 0.6 | 209.5 | 188.8 | 0.5375854 | 1.338058 | 0.03260099 | 996.1 | 789.2 | 28 | 30.43
140.1 | 4.2 | 215.9 | 193.9 | 0.538312 | 1.384011 | 0.03354747 | 1049.5 | 710.1 | 28 | 26.42
140.1 | 11.8 | 226.1 | 207.8 | 0.5497354 | 1.483226 | 0.03497502 | 1020.9 | 683.8 | 28 | 26.28
160.2 | 0.3 | 240 | 233.5 | 0.5830212 | 1.457553 | 0.05742821 | 781 | 841.1 | 28 | 36.19
140.2 | 30.5 | 239 | 169.4 | 0.4134733 | 1.208274 | 0.03780314 | 1028.4 | 742.7 | 28 | 36.32
140.2 | 44.8 | 234.9 | 171.3 | 0.4079543 | 1.221826 | 0.03922967 | 1047.6 | 704 | 28 | 33.78
140.5 | 61.1 | 238.9 | 182.5 | 0.4143019 | 1.298932 | 0.0405694 | 1017.7 | 681.4 | 28 | 30.97
143.3 | 91.8 | 239.8 | 200.8 | 0.4228259 | 1.401256 | 0.04326588 | 964.8 | 647.1 | 28 | 27.09
194.3 | 0.3 | 240 | 234.2 | 0.5388863 | 1.205353 | 0.04580546 | 780.6 | 811.3 | 28 | 38.46
150.4 | 110.9 | 239.7 | 168.1 | 0.3355289 | 1.117686 | 0.04321809 | 1000.2 | 667.2 | 28 | 37.92
150.3 | 111.4 | 238.8 | 167.3 | 0.3342657 | 1.113107 | 0.04324684 | 999.5 | 670.5 | 28 | 38.19
155.4 | 122.1 | 240 | 179.9 | 0.3476329 | 1.157658 | 0.04311454 | 966.8 | 652.5 | 28 | 35.52
165.3 | 143.2 | 238.3 | 200.4 | 0.366496 | 1.212341 | 0.04295221 | 883.2 | 652.6 | 28 | 32.84
303.8 | 0.2 | 239.8 | 236.4 | 0.4347186 | 0.7781435 | 0.02732061 | 780.1 | 715.3 | 28 | 44.48
172 | 162.1 | 238.5 | 166 | 0.2899057 | 0.9651163 | 0.04302326 | 953.3 | 641.4 | 28 | 41.54
172.8 | 158.3 | 239.5 | 166.4 | 0.2916229 | 0.962963 | 0.04282407 | 952.6 | 644.1 | 28 | 41.81
184.3 | 153.4 | 239.2 | 179 | 0.3102791 | 0.9712425 | 0.04069452 | 920.2 | 640.9 | 28 | 41.01
215.6 | 112.9 | 239 | 198.7 | 0.3501322 | 0.9216141 | 0.03432282 | 884 | 649.1 | 28 | 39.13
295.3 | 0 | 239.9 | 236.2 | 0.4413303 | 0.7998645 | 0.02810701 | 780.3 | 722.9 | 28 | 44.08
248.3 | 101 | 239.1 | 168.9 | 0.2870496 | 0.6802255 | 0.03101087 | 954.2 | 640.6 | 28 | 49.97
248 | 101 | 239.9 | 169.1 | 0.2871455 | 0.6818548 | 0.03104839 | 949.9 | 644.1 | 28 | 50.23
258.8 | 88 | 239.6 | 175.3 | 0.2989427 | 0.677357 | 0.02936631 | 938.9 | 646 | 28 | 50.5
297.1 | 40.9 | 239.9 | 194 | 0.3356982 | 0.6529788 | 0.02524403 | 908.9 | 651.8 | 28 | 49.17
348.7 | 0.1 | 223.1 | 208.5 | 0.3645742 | 0.5979352 | 0.02753083 | 786.2 | 758.1 | 28 | 48.77