## Sheet1
Compressive strength of cement fce (MPa) | Tensile strength of cement fct (MPa) | Curing age (day) | Dmax of crushed stone (mm) | Stone powder content in sand (%) | Fineness modulus of sand | W/B | Water to cement ratio, mw/mc | Water (kg/m3) | Sand ratio (%) | Slump (mm) | SP_C | Slag | FlyAsh | Cement | CoarseAgg | FineAgg | Compressive strength, fcu,t (MPa) | Splitting tensile strength, fst,t (MPa)
46.8 | 8 | 3 | 31.5 | 5 | 3.34 | 0.56 | 0.56 | 180 | 44 | 50 | 0.01954211 | 121.8175 | 54.81095 | 144.8001 | 1063.2 | 835.3714 | 32.5 | 1.18
46.8 | 8 | 3 | 31.5 | 9 | 3.27 | 0.56 | 0.56 | 180 | 44 | 70 | 0.0199521 | 115.8343 | 34.26609 | 171.3282 | 1063.2 | 835.3714 | 28.7 | 1.13
46.8 | 8 | 3 | 31.5 | 13 | 2.77 | 0.56 | 0.56 | 180 | 44 | 50 | 0.01366203 | 126.819 | 47.54261 | 147.067 | 1063.2 | 835.3714 | 28.5 | 1.56
46.8 | 8 | 7 | 31.5 | 5 | 3.34 | 0.56 | 0.56 | 180 | 44 | 50 | 0.01673275 | 102.5067 | 47.77216 | 171.1498 | 1063.2 | 835.3714 | 33.5 | 1.39
46.8 | 8 | 7 | 31.5 | 9 | 3.27 | 0.56 | 0.56 | 180 | 44 | 70 | 0.01202863 | 106.7607 | 37.20834 | 177.4595 | 1063.2 | 835.3714 | 34.9 | 1.38
46.8 | 8 | 7 | 31.5 | 13 | 2.77 | 0.56 | 0.56 | 180 | 44 | 50 | 0.02365014 | 106.8589 | 36.21886 | 178.3508 | 1063.2 | 835.3714 | 34.7 | 1.42
46.8 | 8 | 14 | 31.5 | 5 | 3.34 | 0.56 | 0.56 | 180 | 44 | 50 | 0.02212059 | 112.6426 | 50.95745 | 157.8285 | 1063.2 | 835.3714 | 39.7 | 2.62
46.8 | 8 | 14 | 31.5 | 9 | 3.27 | 0.56 | 0.56 | 180 | 44 | 70 | 0.01587232 | 120.2523 | 53.99685 | 147.1794 | 1063.2 | 835.3714 | 38.9 | 3.05
46.8 | 8 | 14 | 31.5 | 13 | 2.77 | 0.56 | 0.56 | 180 | 44 | 50 | 0.02492783 | 127.7972 | 40.47255 | 153.1588 | 1063.2 | 835.3714 | 37 | 2.31
46.8 | 8 | 28 | 31.5 | 5 | 3.34 | 0.56 | 0.56 | 180 | 44 | 50 | 0.02130232 | 107.9534 | 48.28335 | 165.1918 | 1063.2 | 835.3714 | 41.2 | 3.02
46.8 | 8 | 28 | 31.5 | 9 | 3.27 | 0.56 | 0.56 | 180 | 44 | 70 | 0.01550211 | 107.3943 | 42.08739 | 171.9468 | 1063.2 | 835.3714 | 41.3 | 3.75
46.8 | 8 | 28 | 31.5 | 13 | 2.77 | 0.56 | 0.56 | 180 | 44 | 50 | 0.02254089 | 116.7021 | 49.16849 | 155.558 | 1063.2 | 835.3714 | 40.5 | 3.01
46.8 | 8 | 42 | 31.5 | 5 | 3.34 | 0.56 | 0.56 | 180 | 44 | 50 | 0.01614695 | 100.2752 | 34.58247 | 186.5709 | 1063.2 | 835.3714 | 42 | 3.31
46.8 | 8 | 42 | 31.5 | 9 | 3.27 | 0.56 | 0.56 | 180 | 44 | 70 | 0.01964934 | 103.7207 | 47.77037 | 169.9375 | 1063.2 | 835.3714 | 41.8 | 3.82
46.8 | 8 | 42 | 31.5 | 13 | 2.77 | 0.56 | 0.56 | 180 | 44 | 50 | 0.01209611 | 102.1485 | 60.2612 | 159.0189 | 1063.2 | 835.3714 | 42.3 | 3.43
46.8 | 8 | 56 | 31.5 | 5 | 3.34 | 0.56 | 0.56 | 180 | 44 | 50 | 0.01020056 | 103.9566 | 54.07697 | 163.395 | 1063.2 | 835.3714 | 43.8 | 3.73
46.8 | 8 | 56 | 31.5 | 9 | 3.27 | 0.56 | 0.56 | 180 | 44 | 70 | 0.01707044 | 127.4656 | 34.34146 | 159.6215 | 1063.2 | 835.3714 | 42.4 | 3.99
46.8 | 8 | 56 | 31.5 | 13 | 2.77 | 0.56 | 0.56 | 180 | 44 | 50 | 0.01935296 | 123.8331 | 41.09774 | 156.4977 | 1063.2 | 835.3714 | 45 | 3.68
46.8 | 8 | 84 | 31.5 | 5 | 3.34 | 0.56 | 0.56 | 180 | 44 | 50 | 0.01453022 | 125.6596 | 57.75297 | 138.016 | 1063.2 | 835.3714 | 47.4 | 4.42
46.8 | 8 | 84 | 31.5 | 9 | 3.27 | 0.56 | 0.56 | 180 | 44 | 70 | 0.02165758 | 104.7048 | 62.58799 | 154.1358 | 1063.2 | 835.3714 | 48.8 | 4.21
46.8 | 8 | 84 | 31.5 | 13 | 2.77 | 0.56 | 0.56 | 180 | 44 | 50 | 0.01586358 | 105.5696 | 34.83503 | 181.0239 | 1063.2 | 835.3714 | 48 | 4.48
46.8 | 8 | 118 | 31.5 | 5 | 3.34 | 0.56 | 0.56 | 180 | 44 | 50 | 0.0128382 | 110.0067 | 45.98184 | 165.44 | 1063.2 | 835.3714 | 48.9 | 4.37
46.8 | 8 | 118 | 31.5 | 9 | 3.27 | 0.56 | 0.56 | 180 | 44 | 70 | 0.02446664 | 126.3263 | 44.54105 | 150.5612 | 1063.2 | 835.3714 | 49.3 | 4.03
46.8 | 8 | 118 | 31.5 | 13 | 2.77 | 0.56 | 0.56 | 180 | 44 | 50 | 0.02473341 | 102.5872 | 49.71174 | 169.1296 | 1063.2 | 835.3714 | 48.7 | 4.41
46.8 | 8 | 178 | 31.5 | 5 | 3.34 | 0.56 | 0.56 | 180 | 44 | 50 | 0.02052275 | 126.508 | 32.57929 | 162.3413 | 1063.2 | 835.3714 | 49.7 | 4.68
46.8 | 8 | 178 | 31.5 | 9 | 3.27 | 0.56 | 0.56 | 180 | 44 | 70 | 0.0132992 | 118.1255 | 40.99716 | 162.306 | 1063.2 | 835.3714 | 51.9 | 4.22
46.8 | 8 | 178 | 31.5 | 13 | 2.77 | 0.56 | 0.56 | 180 | 44 | 50 | 0.01886487 | 98.20978 | 58.32774 | 164.8911 | 1063.2 | 835.3714 | 49.9 | 4.42
46.8 | 8 | 238 | 31.5 | 5 | 3.34 | 0.56 | 0.56 | 180 | 44 | 50 | 0.0246165 | 100.5088 | 49.74374 | 171.176 | 1063.2 | 835.3714 | 51.1 | 4.22
46.8 | 8 | 238 | 31.5 | 9 | 3.27 | 0.56 | 0.56 | 180 | 44 | 70 | 0.02446503 | 110.0999 | 33.68602 | 177.6427 | 1063.2 | 835.3714 | 55.4 | 3.92
46.8 | 8 | 238 | 31.5 | 13 | 2.77 | 0.56 | 0.56 | 180 | 44 | 50 | 0.0203276 | 121.7764 | 45.28982 | 154.3623 | 1063.2 | 835.3714 | 54.5 | 4.12
46.8 | 8 | 298 | 31.5 | 5 | 3.34 | 0.56 | 0.56 | 180 | 44 | 50 | 0.02256993 | 106.3638 | 53.52482 | 161.54 | 1063.2 | 835.3714 | 51.2 | 4.36
46.8 | 8 | 298 | 31.5 | 9 | 3.27 | 0.56 | 0.56 | 180 | 44 | 70 | 0.01407984 | 112.5847 | 43.65515 | 165.1887 | 1063.2 | 835.3714 | 56.2 | 4.05
46.8 | 8 | 298 | 31.5 | 13 | 2.77 | 0.56 | 0.56 | 180 | 44 | 50 | 0.0158707 | 103.932 | 64.18999 | 153.3066 | 1063.2 | 835.3714 | 54.8 | 4.23
46.8 | 8 | 358 | 31.5 | 5 | 3.34 | 0.56 | 0.56 | 180 | 44 | 50 | 0.0169056 | 98.59806 | 43.02977 | 179.8007 | 1063.2 | 835.3714 | 51.6 | 4.41
46.8 | 8 | 358 | 31.5 | 9 | 3.27 | 0.56 | 0.56 | 180 | 44 | 70 | 0.01673519 | 114.1435 | 43.29744 | 163.9877 | 1063.2 | 835.3714 | 56.4 | 4.22
46.8 | 8 | 358 | 31.5 | 13 | 2.77 | 0.56 | 0.56 | 180 | 44 | 50 | 0.01412015 | 128.0084 | 41.5938 | 151.8264 | 1063.2 | 835.3714 | 55.1 | 4.32
46.8 | 8 | 3 | 31.5 | 5 | 3.34 | 0.45 | 0.45 | 180 | 36 | 110 | 0.01961966 | 120.2367 | 74.13779 | 205.6255 | 1164.8 | 655.2 | 38.4 | 2.67
46.8 | 8 | 3 | 31.5 | 9 | 3.27 | 0.45 | 0.45 | 180 | 36 | 160 | 0.02349194 | 139.3551 | 78.74793 | 181.897 | 1164.8 | 655.2 | 38 | 2.61
46.8 | 8 | 3 | 31.5 | 13 | 2.77 | 0.45 | 0.45 | 180 | 36 | 45 | 0.01821359 | 134.3601 | 58.09399 | 207.5459 | 1164.8 | 655.2 | 38.1 | 2.71
46.8 | 8 | 7 | 31.5 | 5 | 3.34 | 0.45 | 0.45 | 180 | 36 | 110 | 0.01499049 | 154.6829 | 68.53036 | 176.7867 | 1164.8 | 655.2 | 42.2 | 2.81
46.8 | 8 | 7 | 31.5 | 9 | 3.27 | 0.45 | 0.45 | 180 | 36 | 160 | 0.02122712 | 140.2299 | 53.09904 | 206.671 | 1164.8 | 655.2 | 42.3 | 3.02
46.8 | 8 | 7 | 31.5 | 13 | 2.77 | 0.45 | 0.45 | 180 | 36 | 45 | 0.02191421 | 127.1491 | 43.0307 | 229.8202 | 1164.8 | 655.2 | 41.7 | 2.95
46.8 | 8 | 14 | 31.5 | 5 | 3.34 | 0.45 | 0.45 | 180 | 36 | 110 | 0.02186348 | 122.8951 | 68.09296 | 209.012 | 1164.8 | 655.2 | 44.9 | 3.06
46.8 | 8 | 14 | 31.5 | 9 | 3.27 | 0.45 | 0.45 | 180 | 36 | 160 | 0.0176973 | 159.195 | 70.26234 | 170.5427 | 1164.8 | 655.2 | 44.8 | 3.05
46.8 | 8 | 14 | 31.5 | 13 | 2.77 | 0.45 | 0.45 | 180 | 36 | 45 | 0.01624056 | 134.3185 | 79.25892 | 186.4225 | 1164.8 | 655.2 | 44.2 | 3.01
46.8 | 8 | 28 | 31.5 | 5 | 3.34 | 0.45 | 0.45 | 180 | 36 | 110 | 0.01077774 | 157.0477 | 70.73891 | 172.2134 | 1164.8 | 655.2 | 54.2 | 3.46
46.8 | 8 | 28 | 31.5 | 9 | 3.27 | 0.45 | 0.45 | 180 | 36 | 160 | 0.02280442 | 140.871 | 56.83338 | 202.2957 | 1164.8 | 655.2 | 50.9 | 3.19
46.8 | 8 | 28 | 31.5 | 13 | 2.77 | 0.45 | 0.45 | 180 | 36 | 45 | 0.01266023 | 146.1149 | 44.96945 | 208.9157 | 1164.8 | 655.2 | 51.5 | 3.37
46.8 | 8 | 35 | 31.5 | 5 | 3.34 | 0.45 | 0.45 | 180 | 36 | 110 | 0.02441915 | 150.4231 | 50.14261 | 199.4343 | 1164.8 | 655.2 | 51.6 | 3.49
46.8 | 8 | 35 | 31.5 | 9 | 3.27 | 0.45 | 0.45 | 180 | 36 | 160 | 0.01136221 | 150.9834 | 70.97212 | 178.0445 | 1164.8 | 655.2 | 52.3 | 3.34
46.8 | 8 | 35 | 31.5 | 13 | 2.77 | 0.45 | 0.45 | 180 | 36 | 45 | 0.01111835 | 137.5578 | 61.90974 | 200.5324 | 1164.8 | 655.2 | 52.6 | 3.43
46.8 | 8 | 42 | 31.5 | 5 | 3.34 | 0.45 | 0.45 | 180 | 36 | 110 | 0.02100376 | 123.0743 | 78.05195 | 198.8737 | 1164.8 | 655.2 | 53.7 | 3.54
46.8 | 8 | 42 | 31.5 | 9 | 3.27 | 0.45 | 0.45 | 180 | 36 | 160 | 0.01984192 | 129.8118 | 79.75511 | 190.433 | 1164.8 | 655.2 | 53.6 | 3.67
46.8 | 8 | 42 | 31.5 | 13 | 2.77 | 0.45 | 0.45 | 180 | 36 | 45 | 0.02193151 | 144.4971 | 77.43579 | 178.0671 | 1164.8 | 655.2 | 54 | 3.56
46.8 | 8 | 56 | 31.5 | 5 | 3.34 | 0.45 | 0.45 | 180 | 36 | 110 | 0.01736362 | 135.322 | 56.50745 | 208.1706 | 1164.8 | 655.2 | 54.2 | 3.96
46.8 | 8 | 56 | 31.5 | 9 | 3.27 | 0.45 | 0.45 | 180 | 36 | 160 | 0.01960846 | 123.8452 | 72.36201 | 203.7928 | 1164.8 | 655.2 | 54.3 | 3.81
46.8 | 8 | 56 | 31.5 | 13 | 2.77 | 0.45 | 0.45 | 180 | 36 | 45 | 0.01310103 | 157.1984 | 51.59344 | 191.2081 | 1164.8 | 655.2 | 56 | 3.76
46.8 | 8 | 70 | 31.5 | 5 | 3.34 | 0.45 | 0.45 | 180 | 36 | 110 | 0.01870794 | 155.6181 | 41.92155 | 202.4603 | 1164.8 | 655.2 | 55.3 | 4.12
46.8 | 8 | 70 | 31.5 | 9 | 3.27 | 0.45 | 0.45 | 180 | 36 | 160 | 0.02366936 | 140.2326 | 58.75279 | 201.0146 | 1164.8 | 655.2 | 55 | 3.86
46.8 | 8 | 70 | 31.5 | 13 | 2.77 | 0.45 | 0.45 | 180 | 36 | 45 | 0.01308782 | 148.5132 | 72.49458 | 178.9922 | 1164.8 | 655.2 | 56.5 | 3.78
46.8 | 8 | 84 | 31.5 | 5 | 3.34 | 0.45 | 0.45 | 180 | 36 | 110 | 0.01583796 | 156.9138 | 74.00002 | 169.0862 | 1164.8 | 655.2 | 56.5 | 4.32
46.8 | 8 | 84 | 31.5 | 9 | 3.27 | 0.45 | 0.45 | 180 | 36 | 160 | 0.01215817 | 137.2155 | 65.45607 | 197.3285 | 1164.8 | 655.2 | 58.3 | 4.27
46.8 | 8 | 84 | 31.5 | 13 | 2.77 | 0.45 | 0.45 | 180 | 36 | 45 | 0.0132781 | 120.9416 | 79.33067 | 199.7278 | 1164.8 | 655.2 | 57 | 4.48
46.8 | 8 | 98 | 31.5 | 5 | 3.34 | 0.45 | 0.45 | 180 | 36 | 110 | 0.01934251 | 133.2562 | 62.99409 | 203.7497 | 1164.8 | 655.2 | 58 | 4.47
46.8 | 8 | 98 | 31.5 | 9 | 3.27 | 0.45 | 0.45 | 180 | 36 | 160 | 0.01161333 | 120.4084 | 50.34548 | 229.2461 | 1164.8 | 655.2 | 58.8 | 4.31
46.8 | 8 | 98 | 31.5 | 13 | 2.77 | 0.45 | 0.45 | 180 | 36 | 45 | 0.01155936 | 143.2653 | 41.79497 | 214.9397 | 1164.8 | 655.2 | 57.2 | 4.52
46.8 | 8 | 118 | 31.5 | 5 | 3.34 | 0.45 | 0.45 | 180 | 36 | 110 | 0.01616075 | 123.5115 | 67.82914 | 208.6593 | 1164.8 | 655.2 | 59.7 | 4.61
46.8 | 8 | 118 | 31.5 | 9 | 3.27 | 0.45 | 0.45 | 180 | 36 | 160 | 0.01531279 | 159.5808 | 51.77174 | 188.6474 | 1164.8 | 655.2 | 63.7 | 4.38
46.8 | 8 | 118 | 31.5 | 13 | 2.77 | 0.45 | 0.45 | 180 | 36 | 45 | 0.02178935 | 120.977 | 66.72295 | 212.3001 | 1164.8 | 655.2 | 63 | 4.48
46.8 | 8 | 148 | 31.5 | 5 | 3.34 | 0.45 | 0.45 | 180 | 36 | 110 | 0.01187625 | 130.3502 | 73.5143 | 196.1355 | 1164.8 | 655.2 | 62.4 | 4.47
46.8 | 8 | 148 | 31.5 | 9 | 3.27 | 0.45 | 0.45 | 180 | 36 | 160 | 0.01485491 | 148.3044 | 73.53862 | 178.1569 | 1164.8 | 655.2 | 64.1 | 4.27
46.8 | 8 | 148 | 31.5 | 13 | 2.77 | 0.45 | 0.45 | 180 | 36 | 45 | 0.01355476 | 155.7815 | 74.0417 | 170.1768 | 1164.8 | 655.2 | 65 | 4.69
46.8 | 8 | 178 | 31.5 | 5 | 3.34 | 0.45 | 0.45 | 180 | 36 | 110 | 0.02150459 | 156.4899 | 58.06506 | 185.4451 | 1164.8 | 655.2 | 63.1 | 4.45
46.8 | 8 | 178 | 31.5 | 9 | 3.27 | 0.45 | 0.45 | 180 | 36 | 160 | 0.01124893 | 142.3748 | 79.15983 | 178.4654 | 1164.8 | 655.2 | 64.3 | 4.07
46.8 | 8 | 178 | 31.5 | 13 | 2.77 | 0.45 | 0.45 | 180 | 36 | 45 | 0.01122936 | 157.6199 | 53.45322 | 188.9269 | 1164.8 | 655.2 | 66.2 | 4.29
46.8 | 8 | 208 | 31.5 | 5 | 3.34 | 0.45 | 0.45 | 180 | 36 | 110 | 0.02067336 | 154.1576 | 60.75657 | 185.0858 | 1164.8 | 655.2 | 63.6 | 4.32
46.8 | 8 | 208 | 31.5 | 9 | 3.27 | 0.45 | 0.45 | 180 | 36 | 160 | 0.02116565 | 121.3342 | 67.66591 | 210.9999 | 1164.8 | 655.2 | 65.1 | 4.41
46.8 | 8 | 208 | 31.5 | 13 | 2.77 | 0.45 | 0.45 | 180 | 36 | 45 | 0.01787985 | 137.886 | 67.57049 | 194.5435 | 1164.8 | 655.2 | 67 | 4.31
46.8 | 8 | 238 | 31.5 | 5 | 3.34 | 0.45 | 0.45 | 180 | 36 | 110 | 0.01441758 | 155.6042 | 68.09804 | 176.2977 | 1164.8 | 655.2 | 64.4 | 4.26
46.8 | 8 | 238 | 31.5 | 9 | 3.27 | 0.45 | 0.45 | 180 | 36 | 160 | 0.02198741 | 158.5456 | 53.29702 | 188.1574 | 1164.8 | 655.2 | 67.8 | 4.09
46.8 | 8 | 238 | 31.5 | 13 | 2.77 | 0.45 | 0.45 | 180 | 36 | 45 | 0.01149656 | 135.5507 | 52.1789 | 212.2704 | 1164.8 | 655.2 | 68.7 | 4.24
46.8 | 8 | 268 | 31.5 | 5 | 3.34 | 0.45 | 0.45 | 180 | 36 | 110 | 0.02257348 | 120.9482 | 44.61168 | 234.4401 | 1164.8 | 655.2 | 65.4 | 4.19
46.8 | 8 | 268 | 31.5 | 9 | 3.27 | 0.45 | 0.45 | 180 | 36 | 160 | 0.01347312 | 152.4997 | 65.30277 | 182.1976 | 1164.8 | 655.2 | 68.3 | 4.29
46.8 | 8 | 268 | 31.5 | 13 | 2.77 | 0.45 | 0.45 | 180 | 36 | 45 | 0.01862182 | 140.7914 | 43.67113 | 215.5375 | 1164.8 | 655.2 | 69.2 | 4.25
46.8 | 8 | 298 | 31.5 | 5 | 3.34 | 0.45 | 0.45 | 180 | 36 | 110 | 0.01152353 | 140.8378 | 52.1355 | 207.0267 | 1164.8 | 655.2 | 67.1 | 4.21
46.8 | 8 | 298 | 31.5 | 9 | 3.27 | 0.45 | 0.45 | 180 | 36 | 160 | 0.01146926 | 158.7128 | 56.03051 | 185.2567 | 1164.8 | 655.2 | 70.8 | 4.04
46.8 | 8 | 298 | 31.5 | 13 | 2.77 | 0.45 | 0.45 | 180 | 36 | 45 | 0.01348383 | 146.5261 | 54.94425 | 198.5296 | 1164.8 | 655.2 | 71.2 | 4.35
46.8 | 8 | 328 | 31.5 | 5 | 3.34 | 0.45 | 0.45 | 180 | 36 | 110 | 0.01772573 | 125.7074 | 50.62893 | 223.6637 | 1164.8 | 655.2 | 67.6 | 4.43
46.8 | 8 | 328 | 31.5 | 9 | 3.27 | 0.45 | 0.45 | 180 | 36 | 160 | 0.01621227 | 134.148 | 79.78902 | 186.063 | 1164.8 | 655.2 | 71.1 | 4.11
46.8 | 8 | 328 | 31.5 | 13 | 2.77 | 0.45 | 0.45 | 180 | 36 | 45 | 0.02059646 | 146.447 | 47.24737 | 206.3056 | 1164.8 | 655.2 | 71.4 | 4.3
46.8 | 8 | 358 | 31.5 | 5 | 3.34 | 0.45 | 0.45 | 180 | 36 | 110 | 0.01207603 | 136.7897 | 60.52153 | 202.6888 | 1164.8 | 655.2 | 67.8 | 4.45
46.8 | 8 | 358 | 31.5 | 9 | 3.27 | 0.45 | 0.45 | 180 | 36 | 160 | 0.0198114 | 139.0003 | 57.64715 | 203.3526 | 1164.8 | 655.2 | 71.5 | 4.22
46.8 | 8 | 358 | 31.5 | 13 | 2.77 | 0.45 | 0.45 | 180 | 36 | 45 | 0.02190232 | 142.9199 | 66.95448 | 190.1256 | 1164.8 | 655.2 | 72 | 4.35
46.8 | 8 | 388 | 31.5 | 5 | 3.34 | 0.45 | 0.45 | 180 | 36 | 110 | 0.01909775 | 155.6234 | 76.32421 | 168.0524 | 1164.8 | 655.2 | 68.2 | 4.52
46.8 | 8 | 388 | 31.5 | 9 | 3.27 | 0.45 | 0.45 | 180 | 36 | 160 | 0.024018 | 128.458 | 75.12916 | 196.4129 | 1164.8 | 655.2 | 71.9 | 4.31
46.8 | 8 | 388 | 31.5 | 13 | 2.77 | 0.45 | 0.45 | 180 | 36 | 45 | 0.01171447 | 140.5384 | 55.29764 | 204.164 | 1164.8 | 655.2 | 72.4 | 4.41
46.8 | 8 | 3 | 31.5 | 5 | 3.34 | 0.4 | 0.4 | 185 | 34 | 30 | 0.01314865 | 173.0197 | 54.56074 | 234.9195 | 1156.65 | 595.85 | 42.7 | 2.96
46.8 | 8 | 3 | 31.5 | 9 | 3.27 | 0.4 | 0.4 | 185 | 34 | 60 | 0.01978667 | 150.1049 | 65.37167 | 247.0234 | 1156.65 | 595.85 | 39.7 | 2.64
46.8 | 8 | 3 | 31.5 | 13 | 2.77 | 0.4 | 0.4 | 185 | 34 | 50 | 0.012824 | 155.8862 | 88.3885 | 218.2253 | 1156.65 | 595.85 | 34 | 2.39
46.8 | 8 | 7 | 31.5 | 5 | 3.34 | 0.4 | 0.4 | 185 | 34 | 30 | 0.02302765 | 161.9941 | 59.39365 | 241.1123 | 1156.65 | 595.85 | 49.4 | 3.08
46.8 | 8 | 7 | 31.5 | 9 | 3.27 | 0.4 | 0.4 | 185 | 34 | 60 | 0.01351112 | 183.8659 | 51.70713 | 226.927 | 1156.65 | 595.85 | 49.7 | 3.39
46.8 | 8 | 7 | 31.5 | 13 | 2.77 | 0.4 | 0.4 | 185 | 34 | 50 | 0.01477064 | 167.8038 | 91.30365 | 203.3926 | 1156.65 | 595.85 | 43.6 | 3.11
46.8 | 8 | 14 | 31.5 | 5 | 3.34 | 0.4 | 0.4 | 185 | 34 | 30 | 0.01285467 | 181.4124 | 83.74633 | 197.3412 | 1156.65 | 595.85 | 51.9 | 3.41
46.8 | 8 | 14 | 31.5 | 9 | 3.27 | 0.4 | 0.4 | 185 | 34 | 60 | 0.01196496 | 176.9728 | 81.05072 | 204.4765 | 1156.65 | 595.85 | 51.4 | 3.45
46.8 | 8 | 14 | 31.5 | 13 | 2.77 | 0.4 | 0.4 | 185 | 34 | 50 | 0.0115249 | 172.0095 | 77.2668 | 213.2237 | 1156.65 | 595.85 | 43.8 | 3.45
46.8 | 8 | 28 | 31.5 | 5 | 3.34 | 0.4 | 0.4 | 185 | 34 | 30 | 0.0239606 | 172.3879 | 65.99331 | 224.1188 | 1156.65 | 595.85 | 52.9 | 3.67
46.8 | 8 | 28 | 31.5 | 9 | 3.27 | 0.4 | 0.4 | 185 | 34 | 60 | 0.01666991 | 177.7512 | 68.31897 | 216.4298 | 1156.65 | 595.85 | 61.7 | 3.52
46.8 | 8 | 28 | 31.5 | 13 | 2.77 | 0.4 | 0.4 | 185 | 34 | 50 | 0.01609555 | 160.314 | 59.45694 | 242.729 | 1156.65 | 595.85 | 57.7 | 3.75
46.8 | 8 | 42 | 31.5 | 5 | 3.34 | 0.4 | 0.4 | 185 | 34 | 30 | 0.01986661 | 149.1501 | 61.34805 | 252.0019 | 1156.65 | 595.85 | 64 | 3.94
46.8 | 8 | 42 | 31.5 | 9 | 3.27 | 0.4 | 0.4 | 185 | 34 | 60 | 0.01572078 | 178.4743 | 54.93091 | 229.0948 | 1156.65 | 595.85 | 62.5 | 3.81
46.8 | 8 | 42 | 31.5 | 13 | 2.77 | 0.4 | 0.4 | 185 | 34 | 50 | 0.01135074 | 151.0425 | 78.48868 | 232.9688 | 1156.65 | 595.85 | 60.6 | 3.79
46.8 | 8 | 56 | 31.5 | 5 | 3.34 | 0.4 | 0.4 | 185 | 34 | 30 | 0.01228897 | 146.0401 | 83.43687 | 233.023 | 1156.65 | 595.85 | 65 | 3.97
46.8 | 8 | 56 | 31.5 | 9 | 3.27 | 0.4 | 0.4 | 185 | 34 | 60 | 0.01061019 | 160.7279 | 74.53828 | 227.2338 | 1156.65 | 595.85 | 64 | 4.03
46.8 | 8 | 56 | 31.5 | 13 | 2.77 | 0.4 | 0.4 | 185 | 34 | 50 | 0.02124275 | 138.8776 | 90.88979 | 232.7327 | 1156.65 | 595.85 | 61.2 | 3.99
46.8 | 8 | 84 | 31.5 | 5 | 3.34 | 0.4 | 0.4 | 185 | 34 | 30 | 0.02427892 | 145.8439 | 81.36874 | 235.2874 | 1156.65 | 595.85 | 66.9 | 4.02
46.8 | 8 | 84 | 31.5 | 9 | 3.27 | 0.4 | 0.4 | 185 | 34 | 60 | 0.01324178 | 152.8533 | 58.71943 | 250.9273 | 1156.65 | 595.85 | 64.6 | 4.42
46.8 | 8 | 84 | 31.5 | 13 | 2.77 | 0.4 | 0.4 | 185 | 34 | 50 | 0.02492567 | 182.5679 | 80.87793 | 199.0542 | 1156.65 | 595.85 | 63 | 4.35
46.8 | 8 | 118 | 31.5 | 5 | 3.34 | 0.4 | 0.4 | 185 | 34 | 30 | 0.01615737 | 146.2692 | 89.57368 | 226.6571 | 1156.65 | 595.85 | 67.3 | 4.37
46.8 | 8 | 118 | 31.5 | 9 | 3.27 | 0.4 | 0.4 | 185 | 34 | 60 | 0.02302283 | 174.7208 | 71.43477 | 216.3444 | 1156.65 | 595.85 | 65 | 4.47
46.8 | 8 | 118 | 31.5 | 13 | 2.77 | 0.4 | 0.4 | 185 | 34 | 50 | 0.01987997 | 139.2065 | 77.14349 | 246.15 | 1156.65 | 595.85 | 64 | 4.03
46.8 | 8 | 178 | 31.5 | 5 | 3.34 | 0.4 | 0.4 | 185 | 34 | 30 | 0.02379085 | 139.5559 | 50.24182 | 272.7022 | 1156.65 | 595.85 | 68 | 4.68
46.8 | 8 | 178 | 31.5 | 9 | 3.27 | 0.4 | 0.4 | 185 | 34 | 60 | 0.02166576 | 163.7002 | 46.51634 | 252.2835 | 1156.65 | 595.85 | 69.6 | 4.33
46.8 | 8 | 178 | 31.5 | 13 | 2.77 | 0.4 | 0.4 | 185 | 34 | 50 | 0.0186207 | 163.8059 | 86.78934 | 211.9048 | 1156.65 | 595.85 | 67.8 | 3.99
46.8 | 8 | 238 | 31.5 | 5 | 3.34 | 0.4 | 0.4 | 185 | 34 | 30 | 0.01401057 | 141.629 | 76.13619 | 244.7349 | 1156.65 | 595.85 | 73 | 4.55
46.8 | 8 | 238 | 31.5 | 9 | 3.27 | 0.4 | 0.4 | 185 | 34 | 60 | 0.01723592 | 173.6389 | 65.06809 | 223.793 | 1156.65 | 595.85 | 71 | 4.02
46.8 | 8 | 238 | 31.5 | 13 | 2.77 | 0.4 | 0.4 | 185 | 34 | 50 | 0.01655475 | 155.4621 | 63.33811 | 243.6998 | 1156.65 | 595.85 | 68 | 4.05
46.8 | 8 | 298 | 31.5 | 5 | 3.34 | 0.4 | 0.4 | 185 | 34 | 30 | 0.0216285 | 149.4497 | 88.47731 | 224.573 | 1156.65 | 595.85 | 74.1 | 4.59
46.8 | 8 | 298 | 31.5 | 9 | 3.27 | 0.4 | 0.4 | 185 | 34 | 60 | 0.01541942 | 157.2434 | 77.92277 | 227.3338 | 1156.65 | 595.85 | 77.9 | 4.11
46.8 | 8 | 298 | 31.5 | 13 | 2.77 | 0.4 | 0.4 | 185 | 34 | 50 | 0.01983178 | 171.369 | 79.90307 | 211.228 | 1156.65 | 595.85 | 70.6 | 4.18
46.8 | 8 | 358 | 31.5 | 5 | 3.34 | 0.4 | 0.4 | 185 | 34 | 30 | 0.01532842 | 147.0854 | 76.28804 | 239.1266 | 1156.65 | 595.85 | 74.6 | 4.51
46.8 | 8 | 358 | 31.5 | 9 | 3.27 | 0.4 | 0.4 | 185 | 34 | 60 | 0.02305575 | 181.4611 | 60.53831 | 220.5006 | 1156.65 | 595.85 | 78.2 | 4.24
46.8 | 8 | 358 | 31.5 | 13 | 2.77 | 0.4 | 0.4 | 185 | 34 | 50 | 0.02490686 | 148.5917 | 51.61662 | 262.2917 | 1156.65 | 595.85 | 73.1 | 4.34
38.2 | 6.9 | 28 | 25 | 3 | 3.19 | 0.47 | 0.47 | 190 | 36 | 22 | 0.01934941 | 161.4777 | 42.84456 | 199.933 | 1155.677 | 650.0681 | 47.1 | 2.95
38.2 | 6.9 | 28 | 25 | 5 | 3.19 | 0.47 | 0.47 | 190 | 36 | 16 | 0.01814604 | 143.0167 | 40.82537 | 220.4133 | 1155.677 | 650.0681 | 40.7 | 3.16
38.2 | 6.9 | 28 | 25 | 7 | 3.19 | 0.47 | 0.47 | 190 | 36 | 28 | 0.01198873 | 137.1805 | 71.3544 | 195.7204 | 1155.677 | 650.0681 | 44.3 | 3.44
38.2 | 6.9 | 28 | 25 | 10 | 3.19 | 0.47 | 0.47 | 190 | 36 | 11 | 0.02009173 | 153.2637 | 68.83869 | 182.1529 | 1155.677 | 650.0681 | 45.9 | 3.57
38.2 | 6.9 | 28 | 25 | 13 | 3.19 | 0.47 | 0.47 | 190 | 36 | 17 | 0.0105206 | 129.2547 | 52.52159 | 222.479 | 1155.677 | 650.0681 | 43.4 | 3.6
38.2 | 6.9 | 28 | 25 | 16 | 3.19 | 0.47 | 0.47 | 190 | 36 | 12 | 0.02388281 | 159.0401 | 70.61984 | 174.5953 | 1155.677 | 650.0681 | 44.3 | 3.58
47.7 | 8.7 | 28 | 25 | 3 | 3.19 | 0.32 | 0.32 | 170 | 30 | 20 | 0.01031138 | 194.9268 | 82.23432 | 254.0889 | 1189.125 | 509.625 | 69.6 | 4
47.7 | 8.7 | 28 | 25 | 5 | 3.19 | 0.32 | 0.32 | 170 | 30 | 11 | 0.018045 | 192.4525 | 78.76823 | 260.0292 | 1189.125 | 509.625 | 71.6 | 4.1
47.7 | 8.7 | 28 | 25 | 7 | 3.19 | 0.32 | 0.32 | 170 | 30 | 13 | 0.01439065 | 191.2831 | 63.74214 | 276.2247 | 1189.125 | 509.625 | 74.7 | 4.34
47.7 | 8.7 | 28 | 25 | 10 | 3.19 | 0.32 | 0.32 | 170 | 30 | 35 | 0.02399372 | 186.8369 | 83.27836 | 261.1347 | 1189.125 | 509.625 | 69.8 | 3.9
47.7 | 8.7 | 28 | 25 | 13 | 3.19 | 0.32 | 0.32 | 170 | 30 | 20 | 0.01156458 | 181.1445 | 98.42079 | 251.6847 | 1189.125 | 509.625 | 69.8 | 4.37
47.7 | 8.7 | 28 | 25 | 16 | 3.19 | 0.32 | 0.32 | 170 | 30 | 18 | 0.01171595 | 187.3555 | 96.40653 | 247.4879 | 1189.125 | 509.625 | 70.1 | 4.2
47.7 | 8.7 | 28 | 25 | 5 | 3.19 | 0.44 | 0.44 | 180 | 32 | 85 | 0.02374589 | 151.8458 | 52.02284 | 205.2223 | 1231.418 | 579.4909 | 57 | 3.68
47.7 | 8.7 | 28 | 25 | 7 | 3.19 | 0.44 | 0.44 | 180 | 32 | 108 | 0.01014414 | 163.375 | 77.94712 | 167.7688 | 1231.418 | 579.4909 | 59.6 | 3.91
47.7 | 8.7 | 28 | 25 | 10 | 3.19 | 0.44 | 0.44 | 180 | 32 | 75 | 0.02489481 | 130.7391 | 77.47003 | 200.8818 | 1231.418 | 579.4909 | 56.7 | 4.11
47.7 | 8.7 | 28 | 25 | 13 | 3.19 | 0.44 | 0.44 | 180 | 32 | 80 | 0.02315018 | 134.3359 | 53.74706 | 221.0079 | 1231.418 | 579.4909 | 57 | 3.42
47.7 | 8.7 | 28 | 25 | 16 | 3.19 | 0.44 | 0.44 | 180 | 32 | 60 | 0.01430392 | 154.4243 | 46.46711 | 208.1995 | 1231.418 | 579.4909 | 56.2 | 2.86
46.3 | 8.4 | 28 | 25 | 5 | 3.19 | 0.56 | 0.56 | 170 | 42 | 135 | 0.01237781 | 103.381 | 50.32007 | 149.8703 | 1117.329 | 809.1 | 42.9 | 3.34
46.3 | 8.4 | 28 | 25 | 9 | 3.19 | 0.56 | 0.56 | 170 | 42 | 80 | 0.01706365 | 95.37942 | 42.00984 | 166.1822 | 1117.329 | 809.1 | 43.8 | 3.31
46.3 | 8.4 | 28 | 25 | 13 | 3.19 | 0.56 | 0.56 | 170 | 42 | 50 | 0.01470709 | 98.43086 | 56.47482 | 148.6657 | 1117.329 | 809.1 | 43.9 | 2.76
46.3 | 8.4 | 28 | 25 | 5 | 3.19 | 0.45 | 0.45 | 185 | 34 | 70 | 0.01962101 | 156.126 | 49.49466 | 205.4905 | 1190.567 | 613.3222 | 48.7 | 3.11
46.3 | 8.4 | 28 | 25 | 9 | 3.19 | 0.45 | 0.45 | 185 | 34 | 160 | 0.01002144 | 140.0604 | 70.09377 | 200.9569 | 1190.567 | 613.3222 | 50.1 | 3.51
46.3 | 8.4 | 28 | 25 | 13 | 3.19 | 0.45 | 0.45 | 185 | 34 | 100 | 0.02245072 | 124.7688 | 81.75348 | 204.5888 | 1190.567 | 613.3222 | 56.3 | 4.61
46.3 | 8.4 | 28 | 25 | 5 | 3.19 | 0.4 | 0.4 | 190 | 32 | 150 | 0.01494616 | 157.7925 | 94.11287 | 223.0946 | 1179.8 | 555.2 | 55.6 | 4.19
46.3 | 8.4 | 28 | 25 | 9 | 3.19 | 0.4 | 0.4 | 190 | 32 | 170 | 0.01802662 | 177.6986 | 57.98955 | 239.3119 | 1179.8 | 555.2 | 60.7 | 4.33
46.3 | 8.4 | 28 | 25 | 13 | 3.19 | 0.4 | 0.4 | 190 | 32 | 175 | 0.01056557 | 157.0672 | 58.85521 | 259.0775 | 1179.8 | 555.2 | 57.2 | 2.45
46.3 | 8.4 | 28 | 25 | 5 | 3.19 | 0.32 | 0.32 | 175 | 28 | 50 | 0.0207112 | 185.2715 | 71.31828 | 290.2853 | 1208.25 | 469.875 | 70.9 | 3.95
46.3 | 8.4 | 28 | 25 | 9 | 3.19 | 0.32 | 0.32 | 175 | 28 | 110 | 0.01868355 | 206.6361 | 109.0192 | 231.2197 | 1208.25 | 469.875 | 68.1 | 4.23
46.3 | 8.4 | 28 | 25 | 13 | 3.19 | 0.32 | 0.32 | 175 | 28 | 100 | 0.01415044 | 181.1061 | 102.297 | 263.4719 | 1208.25 | 469.875 | 66.7 | 5.45
38.2 | 6.9 | 28 | 26.5 | 3 | 3.23 | 0.47 | 0.47 | 190 | 36 | 12 | 0.01702899 | 133.2201 | 49.83758 | 221.1976 | 1155.677 | 650.0681 | 40.3 | 3.32
38.2 | 6.9 | 28 | 26.5 | 7 | 3.23 | 0.47 | 0.47 | 190 | 36 | 19 | 0.01596289 | 159.3049 | 69.8821 | 175.0683 | 1155.677 | 650.0681 | 38.7 | 3.14
38.2 | 6.9 | 28 | 26.5 | 13 | 3.23 | 0.47 | 0.47 | 190 | 36 | 15 | 0.01996926 | 132.2895 | 55.95976 | 216.006 | 1155.677 | 650.0681 | 40.7 | 2.96
47.7 | 8.7 | 28 | 26.5 | 3 | 3.23 | 0.44 | 0.44 | 180 | 32 | 75 | 0.02091819 | 149.5402 | 46.93159 | 212.6191 | 1231.418 | 579.4909 | 50.4 | 3.65
47.7 | 8.7 | 28 | 26.5 | 7 | 3.23 | 0.44 | 0.44 | 180 | 32 | 83 | 0.02222163 | 158.3191 | 59.22272 | 191.5491 | 1231.418 | 579.4909 | 50.3 | 3.88
47.7 | 8.7 | 28 | 26.5 | 13 | 3.23 | 0.44 | 0.44 | 180 | 32 | 60 | 0.01102925 | 128.5713 | 57.68568 | 222.8339 | 1231.418 | 579.4909 | 55.4 | 4.08
47.7 | 8.7 | 28 | 26.5 | 3 | 3.23 | 0.32 | 0.32 | 170 | 30 | 11 | 0.02307447 | 181.9194 | 64.42257 | 284.908 | 1189.125 | 509.625 | 62.6 | 4.57
47.7 | 8.7 | 28 | 26.5 | 7 | 3.23 | 0.32 | 0.32 | 170 | 30 | 15 | 0.0202849 | 194.5162 | 75.06492 | 261.6689 | 1189.125 | 509.625 | 63.1 | 5.16
47.7 | 8.7 | 28 | 26.5 | 13 | 3.23 | 0.32 | 0.32 | 170 | 30 | 18 | 0.02307734 | 193.2833 | 102.495 | 235.4716 | 1189.125 | 509.625 | 59.9 | 5.32
48.2 | 8.4 | 28 | 26.5 | 5 | 3.23 | 0.55 | 0.55 | 160 | 38 | 115 | 0.02059411 | 88.62526 | 30.97953 | 171.3043 | 1208.436 | 740.6545 | 43.4 | 2.96
48.2 | 8.4 | 28 | 26.5 | 9 | 3.23 | 0.55 | 0.55 | 160 | 38 | 125 | 0.01108144 | 114.368 | 44.69046 | 131.8506 | 1208.436 | 740.6545 | 44.2 | 3.45
48.2 | 8.4 | 28 | 26.5 | 13 | 3.23 | 0.55 | 0.55 | 160 | 38 | 22 | 0.01165243 | 93.13012 | 42.04974 | 155.7292 | 1208.436 | 740.6545 | 43.2 | 3.2
48.2 | 8.4 | 28 | 26.5 | 5 | 3.23 | 0.44 | 0.44 | 170 | 34 | 30 | 0.02449539 | 117.382 | 51.1861 | 217.7955 | 1216.8 | 626.8364 | 55 | 3.3
48.2 | 8.4 | 28 | 26.5 | 9 | 3.23 | 0.44 | 0.44 | 170 | 34 | 135 | 0.01302761 | 130.1412 | 66.95301 | 189.2695 | 1216.8 | 626.8364 | 52.4 | 3.47
48.2 | 8.4 | 28 | 26.5 | 13 | 3.23 | 0.44 | 0.44 | 170 | 34 | 90 | 0.02246722 | 142.0859 | 76.68742 | 167.5903 | 1216.8 | 626.8364 | 53.5 | 3.18
48.2 | 8.4 | 28 | 26.5 | 5 | 3.23 | 0.36 | 0.36 | 170 | 32 | 95 | 0.02312836 | 160.9678 | 72.88293 | 238.3715 | 1195.289 | 562.4889 | 59.9 | 3.51
48.2 | 8.4 | 28 | 26.5 | 9 | 3.23 | 0.36 | 0.36 | 170 | 32 | 85 | 0.01321335 | 178.1911 | 74.39695 | 219.6342 | 1195.289 | 562.4889 | 57.2 | 5.24
48.2 | 8.4 | 28 | 26.5 | 13 | 3.23 | 0.36 | 0.36 | 170 | 32 | 70 | 0.02497658 | 161.6695 | 51.78358 | 258.7692 | 1195.289 | 562.4889 | 59.6 | 4.53
48.2 | 8.4 | 28 | 26.5 | 5 | 3.23 | 0.31 | 0.31 | 170 | 30 | 35 | 0.02469645 | 173.8772 | 79.53194 | 294.9779 | 1177.129 | 504.4839 | 68.2 | 3.62
48.2 | 8.4 | 28 | 26.5 | 9 | 3.23 | 0.31 | 0.31 | 170 | 30 | 20 | 0.02055303 | 189.9131 | 96.77931 | 261.6947 | 1177.129 | 504.4839 | 68.3 | 3.99
48.2 | 8.4 | 28 | 26.5 | 13 | 3.23 | 0.31 | 0.31 | 170 | 30 | 25 | 0.01957596 | 166.7878 | 99.52766 | 282.0717 | 1177.129 | 504.4839 | 66 | 4.36
46.3 | 8.4 | 28 | 26.5 | 6.75 | 3.19 | 0.56 | 0.56 | 170 | 42 | 80.26761 | 0.01317905 | 106.2791 | 32.98894 | 164.3034 | 1117.329 | 809.1 | 39.2 | 3.47
46.3 | 8.4 | 28 | 26.5 | 6.75 | 3.19 | 0.44 | 0.44 | 180 | 32 | 80.26761 | 0.01671242 | 159.7322 | 53.32267 | 196.0361 | 1231.418 | 579.4909 | 50.1 | 3.77
46.3 | 8.4 | 28 | 26.5 | 6.75 | 3.19 | 0.32 | 0.32 | 170 | 28 | 80.26761 | 0.01550871 | 192.1982 | 103.7673 | 235.2846 | 1223.1 | 475.65 | 59.1 | 4.31
48.3 | 7.4 | 28 | 25 | 7.5 | 2.9 | 0.51 | 1.01 | 222 | 45 | 80.26761 | 0.01942508 | 73.10725 | 43.00822 | 103.6865 | 1077.009 | 881.1891 | 57 | 2.87
50.3505 | 8.309271 | 28 | 30 | 4.3 | 3 | 0.25 | 0.33 | 150 | 41 | 80.26761 | 0.01757288 | 164.7159 | 66.17045 | 223.6591 | 1059.318 | 736.1364 | 74.4 | 5.41
50.3505 | 8.309271 | 60 | 30 | 4.3 | 3 | 0.25 | 0.33 | 150 | 41 | 80.26761 | 0.02056272 | 172.9057 | 56.71873 | 224.9211 | 1059.318 | 736.1364 | 84.5 | 6.37
50.3505 | 8.309271 | 90 | 30 | 4.3 | 3 | 0.25 | 0.33 | 150 | 41 | 80.26761 | 0.01641513 | 173.2346 | 56.4608 | 224.85 | 1059.318 | 736.1364 | 94.1 | 6.5
50.3505 | 8.309271 | 120 | 30 | 4.3 | 3 | 0.25 | 0.33 | 150 | 41 | 80.26761 | 0.01096793 | 155.2096 | 46.17173 | 253.1641 | 1059.318 | 736.1364 | 100.5 | 6.65
50.3505 | 8.309271 | 28 | 31.5 | 5.8 | 3.1 | 0.42 | 0.42 | 185 | 36 | 36 | 0.01061041 | 132.8225 | 62.301 | 245.3527 | 1135.695 | 638.8286 | 38.3 | 3.04
50.3505 | 8.309271 | 28 | 31.5 | 5.8 | 3.1 | 0.44 | 0.44 | 185 | 36 | 40 | 0.01145723 | 144.617 | 67.3523 | 208.4852 | 1148.509 | 646.0364 | 36.2 | 2.75
50.3505 | 8.309271 | 28 | 31.5 | 5.8 | 3.1 | 0.46 | 0.46 | 185 | 36 | 43 | 0.02240473 | 126.9897 | 69.97973 | 205.2045 | 1160.209 | 652.6174 | 34.2 | 2.6
50.3505 | 8.309271 | 28 | 31.5 | 5.8 | 3.1 | 0.42 | 0.42 | 185 | 32 | 25 | 0.02184883 | 154.0856 | 72.57524 | 213.8154 | 1206.676 | 567.8476 | 35.9 | 2.42
50.3505 | 8.309271 | 28 | 31.5 | 5.8 | 3.1 | 0.42 | 0.42 | 185 | 40 | 40 | 0.01521412 | 170.1593 | 58.83507 | 211.4818 | 1064.714 | 709.8095 | 37.3 | 3.24
50.3505 | 8.309271 | 28 | 43.8704 | 10.79957 | 2.933439 | 0.45 | 0.45 | 180 | 39 | 205 | 0.01017859 | 134.4707 | 62.63369 | 202.8956 | 1110.2 | 709.8 | 47.4 | 4.98
50.3505 | 8.309271 | 28 | 43.8704 | 10.79957 | 2.933439 | 0.5 | 0.5 | 180 | 39 | 205 | 0.01385089 | 130.1369 | 64.17405 | 165.6891 | 1134.6 | 725.4 | 45.3 | 4.68
50.3505 | 8.309271 | 28 | 43.8704 | 10.79957 | 2.933439 | 0.55 | 0.55 | 180 | 40 | 200 | 0.01300497 | 123.3009 | 62.4181 | 141.5537 | 1135.636 | 757.0909 | 41.7 | 4.5
50.3505 | 8.309271 | 28 | 43.8704 | 4.3 | 2.86 | 0.4548592 | 0.5930511 | 148.2546 | 36.30362 | 80.26761 | 0.01223138 | 83.0072 | 37.21544 | 129.7636 | 1275.048 | 726.711 | 35.8 | 1.63
50.3505 | 8.309271 | 28 | 43.8704 | 7.5 | 3.04 | 0.4548592 | 0.5930511 | 148.2546 | 36.30362 | 80.26761 | 0.01945001 | 94.05069 | 37.99555 | 117.94 | 1275.048 | 726.711 | 36.5 | 1.77
50.3505 | 8.309271 | 28 | 43.8704 | 10.8 | 2.76 | 0.4548592 | 0.5930511 | 148.2546 | 36.30362 | 80.26761 | 0.02301209 | 94.36867 | 40.05736 | 115.5602 | 1275.048 | 726.711 | 37.8 | 1.84
50.3505 | 8.309271 | 28 | 43.8704 | 19.2 | 2.35 | 0.4548592 | 0.5930511 | 148.2546 | 36.30362 | 80.26761 | 0.01537349 | 83.638 | 31.49874 | 134.8495 | 1275.048 | 726.711 | 34.3 | 1.72
35.5 | 7.2 | 28 | 30 | 14.2 | 2.2 | 0.57 | 0.57 | 178 | 35 | 20 | 0.01920646 | 94.08421 | 34.98952 | 183.207 | 1241.318 | 668.4018 | 27.9 | 1.97
35.5 | 7.2 | 28 | 30 | 14.2 | 2.2 | 0.64 | 0.64 | 178 | 35 | 20 | 0.02076045 | 85.09583 | 32.73976 | 160.2894 | 1263.51875 | 680.35625 | 24.7 | 2.05
35.5 | 7.2 | 28 | 30 | 14.2 | 2.2 | 0.69 | 0.69 | 178 | 35 | 20 | 0.01404953 | 80.16873 | 29.38948 | 148.4128 | 1276.619 | 687.4101 | 22.8 | 2.11
50.3505 | 8.309271 | 28 | 20 | 13 | 3.55 | 0.59 | 0.59 | 203 | 40 | 70 | 0.01419958 | 133.3785 | 62.54833 | 148.141 | 1111.759 | 741.1729 | 43.1 | 2.65
50.3505 | 8.309271 | 28 | 20 | 7.8 | 3.55 | 0.63 | 0.63 | 241 | 40 | 140 | 0.01730783 | 146.5267 | 69.93821 | 166.0748 | 1065.876 | 710.5841 | 38.9 | 2.18
50.3505 | 8.309271 | 28 | 20 | 16.3 | 3.55 | 0.56 | 0.56 | 185 | 39 | 100 | 0.01514464 | 115.3404 | 42.05357 | 172.9632 | 1149.632 | 735.0107 | 39 | 2.87
50.3505 | 8.309271 | 28 | 20 | 11.3 | 3.55 | 0.47 | 0.47 | 196 | 43 | 60 | 0.01053672 | 159.4985 | 44.73825 | 212.7845 | 1018.578 | 768.4009 | 49 | 2.19
63.4 | 10.2 | 28 | 16 | 3 | 3.5 | 0.25 | 0.48 | 150 | 37 | 240 | 0.01748138 | 120.7139 | 50.93279 | 140.8533 | 1220.625 | 716.875 | 94.3 | 6.2
63.4 | 10.2 | 28 | 16 | 5 | 3.5 | 0.25 | 0.48 | 150 | 37 | 225 | 0.01927924 | 120.4517 | 46.87999 | 145.1683 | 1220.625 | 716.875 | 94.6 | 6.4
63.4 | 10.2 | 28 | 16 | 7 | 3.5 | 0.25 | 0.48 | 150 | 37 | 220 | 0.01151863 | 124.1996 | 54.6408 | 133.6596 | 1220.625 | 716.875 | 96.3 | 5.4
63.4 | 10.2 | 28 | 16 | 10 | 3.5 | 0.25 | 0.48 | 150 | 37 | 180 | 0.02159645 | 111.0786 | 41.36923 | 160.0522 | 1220.625 | 716.875 | 91 | 5.6
55.6 | 8.91 | 1 | 20 | 19.4 | 2.8 | 0.28 | 0.4 | 180 | 45 | 80.26761 | 0.02254022 | 145.8294 | 89.18005 | 214.9906 | 973.5 | 796.5 | 4.23 | 0.6
55.6 | 8.91 | 3 | 20 | 19.4 | 2.8 | 0.28 | 0.4 | 180 | 45 | 80.26761 | 0.01584252 | 156.7573 | 50.09366 | 243.149 | 973.5 | 796.5 | 14.9 | 1.35
55.6 | 8.91 | 7 | 20 | 19.4 | 2.8 | 0.28 | 0.4 | 180 | 45 | 80.26761 | 0.0104024 | 164.9537 | 56.71991 | 228.3264 | 973.5 | 796.5 | 28.3 | 2.24
55.6 | 8.91 | 14 | 20 | 19.4 | 2.8 | 0.28 | 0.4 | 180 | 45 | 80.26761 | 0.02486017 | 142.7682 | 60.4139 | 246.8179 | 973.5 | 796.5 | 40.9 | 3.01
55.6 | 8.91 | 28 | 20 | 19.4 | 2.8 | 0.28 | 0.4 | 180 | 45 | 80.26761 | 0.01826458 | 146.3305 | 70.91445 | 232.7551 | 973.5 | 796.5 | 50.8 | 3.64
55.6 | 8.91 | 60 | 20 | 19.4 | 2.8 | 0.28 | 0.4 | 180 | 45 | 80.26761 | 0.0138233 | 153.0556 | 55.70679 | 241.2376 | 973.5 | 796.5 | 59.5 | 4.32
55.6 | 8.91 | 90 | 20 | 19.4 | 2.8 | 0.28 | 0.4 | 180 | 45 | 80.26761 | 0.01972085 | 135.4798 | 75.60543 | 238.9148 | 973.5 | 796.5 | 65.4 | 4.43
50.3505 | 8.309271 | 28 | 40 | 7.1 | 2.933439 | 0.45 | 0.56 | 109 | 36 | 85 | 0.01785626 | 62.09127 | 34.90359 | 97.64799 | 1341.669 | 754.6886 | 24.8 | 1.98
50.3505 | 8.309271 | 28 | 40 | 9.1 | 2.933439 | 0.45 | 0.56 | 111 | 36 | 86 | 0.01932703 | 64.52833 | 29.68537 | 104.0006 | 1338.103 | 752.6829 | 28.1 | 2.23
50.3505 | 8.309271 | 28 | 40 | 11.2 | 2.933439 | 0.45 | 0.56 | 113 | 36 | 83 | 0.01508898 | 61.97982 | 23.96127 | 115.8446 | 1334.537 | 750.6771 | 29.8 | 2.41
50.3505 | 8.309271 | 28 | 40 | 13.3 | 2.933439 | 0.45 | 0.56 | 116 | 36 | 85 | 0.01205286 | 68.98866 | 20.79417 | 117.36 | 1329.189 | 747.6686 | 31.5 | 2.47
50.3505 | 8.309271 | 28 | 40 | 15.5 | 2.933439 | 0.45 | 0.56 | 119 | 36 | 90 | 0.01301949 | 73.31431 | 31.25392 | 107.9318 | 1323.84 | 744.66 | 34 | 2.65
50.3505 | 8.309271 | 28 | 40 | 17.8 | 2.933439 | 0.45 | 0.56 | 122 | 36 | 88 | 0.01406356 | 82.78181 | 24.90749 | 110.1678 | 1318.491 | 741.6514 | 33.2 | 2.68
50.3505 | 8.309271 | 28 | 40 | 20 | 2.933439 | 0.45 | 0.56 | 124 | 36 | 87 | 0.01324622 | 81.90635 | 33.57885 | 105.9434 | 1314.926 | 739.6457 | 32.8 | 2.54
50.3505 | 8.309271 | 28 | 40 | 22.1 | 2.933439 | 0.45 | 0.56 | 126 | 36 | 85 | 0.01532963 | 86.06843 | 44.1589 | 94.77267 | 1311.36 | 737.64 | 31.6 | 2.37
50.3505 | 8.309271 | 28 | 40 | 7.1 | 2.933439 | 0.45 | 0.56 | 129 | 42 | 171 | 0.02246133 | 91.64556 | 42.88874 | 95.82284 | 1183.573 | 857.07 | 24.1 | 2.01
50.3505 | 8.309271 | 28 | 40 | 9.1 | 2.933439 | 0.45 | 0.56 | 131 | 42 | 177 | 0.01774502 | 83.08617 | 42.85248 | 107.9899 | 1180.341 | 854.73 | 27.5 | 2.36
50.3505 | 8.309271 | 28 | 40 | 11.2 | 2.933439 | 0.45 | 0.56 | 133 | 42 | 182 | 0.01177825 | 74.91933 | 30.74248 | 131.8382 | 1177.11 | 852.39 | 29 | 2.37
50.3505 | 8.309271 | 28 | 40 | 13.3 | 2.933439 | 0.45 | 0.56 | 136 | 42 | 176 | 0.01196648 | 90.60882 | 27.86396 | 124.3844 | 1172.263 | 848.88 | 30.9 | 2.41
50.3505 | 8.309271 | 28 | 40 | 15.5 | 2.933439 | 0.45 | 0.56 | 139 | 42 | 175 | 0.01643108 | 90.72757 | 28.00335 | 129.4834 | 1167.416 | 845.37 | 33.7 | 2.47
50.3505 | 8.309271 | 28 | 40 | 17.8 | 2.933439 | 0.45 | 0.56 | 142 | 42 | 179 | 0.01618043 | 100.2824 | 49.4513 | 103.8378 | 1162.569 | 841.86 | 32.4 | 2.56
50.3505 | 8.309271 | 28 | 40 | 20 | 2.933439 | 0.45 | 0.56 | 144 | 42 | 180 | 0.01030994 | 93.3973 | 38.75672 | 124.9888 | 1159.337 | 839.52 | 31.2 | 2.52
50.3505 | 8.309271 | 28 | 40 | 22.1 | 2.933439 | 0.45 | 0.56 | 146 | 42 | 173 | 0.01611314 | 78.80822 | 33.68484 | 148.2212 | 1156.106 | 837.18 | 30.9 | 2.41
50.3505 | 8.309271 | 7 | 40 | 6 | 2.933439 | 0.36 | 0.48 | 126 | 35 | 50 | 0.0104302 | 80.12474 | 43.66314 | 138.7121 | 1307.475 | 704.025 | 24.6 | 1.95
50.3505 | 8.309271 | 7 | 40 | 9 | 2.933439 | 0.36 | 0.48 | 128 | 34 | 45 | 0.01828895 | 84.7966 | 42.06804 | 139.802 | 1323.52 | 681.8133 | 25.3 | 2.25
50.3505 | 8.309271 | 7 | 40 | 12 | 2.933439 | 0.36 | 0.48 | 130 | 34 | 60 | 0.01504057 | 92.39103 | 33.08499 | 145.3573 | 1319.45 | 679.7167 | 25 | 2.09
50.3505 | 8.309271 | 7 | 40 | 15 | 2.933439 | 0.36 | 0.48 | 131 | 33 | 55 | 0.02041142 | 97.58041 | 53.71854 | 121.6177 | 1337.376 | 658.7075 | 24.8 | 1.97
50.3505 | 8.309271 | 7 | 40 | 18 | 2.933439 | 0.36 | 0.48 | 135 | 33 | 60 | 0.02100357 | 102.7477 | 42.67866 | 135.8236 | 1329.1125 | 654.6375 | 26.1 | 2.29
50.3505 | 8.309271 | 28 | 40 | 6 | 2.933439 | 0.36 | 0.48 | 126 | 35 | 50 | 0.01723427 | 95.26697 | 29.58901 | 137.644 | 1307.475 | 704.025 | 40.1 | 3.13
50.3505 | 8.309271 | 28 | 40 | 9 | 2.933439 | 0.36 | 0.48 | 128 | 34 | 45 | 0.02283818 | 89.97299 | 52.20104 | 124.4926 | 1323.52 | 681.8133 | 41.8 | 2.88
50.3505 | 8.309271 | 28 | 40 | 12 | 2.933439 | 0.36 | 0.48 | 130 | 34 | 60 | 0.01474133 | 104.3852 | 35.63462 | 130.8135 | 1319.45 | 679.7167 | 41.4 | 3.03
50.3505 | 8.309271 | 28 | 40 | 15 | 2.933439 | 0.36 | 0.48 | 131 | 33 | 55 | 0.01001671 | 93.71506 | 39.49355 | 139.7081 | 1337.376 | 658.7075 | 41.3 | 3.21
50.3505 | 8.309271 | 28 | 40 | 18 | 2.933439 | 0.36 | 0.48 | 135 | 33 | 60 | 0.01175773 | 88.43288 | 30.37707 | 162.44 | 1329.1125 | 654.6375 | 41.1 | 3.07
50.3505 | 8.309271 | 90 | 40 | 6 | 2.933439 | 0.36 | 0.48 | 126 | 35 | 50 | 0.02456448 | 85.30101 | 34.58263 | 142.6164 | 1307.475 | 704.025 | 55.1 | 3.82
50.3505 | 8.309271 | 90 | 40 | 9 | 2.933439 | 0.36 | 0.48 | 128 | 34 | 45 | 0.02111863 | 93.18931 | 33.50893 | 139.9684 | 1323.52 | 681.8133 | 56.1 | 3.9
50.3505 | 8.309271 | 90 | 40 | 12 | 2.933439 | 0.36 | 0.48 | 130 | 34 | 60 | 0.02172822 | 90.87684 | 48.90168 | 131.0548 | 1319.45 | 679.7167 | 51 | 3.79
50.3505 | 8.309271 | 90 | 40 | 15 | 2.933439 | 0.36 | 0.48 | 131 | 33 | 55 | 0.0145392 | 104.9025 | 27.79486 | 140.2193 | 1337.376 | 658.7075 | 51.5 | 3.77
50.3505 | 8.309271 | 90 | 40 | 18 | 2.933439 | 0.36 | 0.48 | 135 | 33 | 60 | 0.01280829 | 106.652 | 28.88937 | 145.7086 | 1329.1125 | 654.6375 | 53.2 | 4.12
50.3505 | 8.309271 | 180 | 40 | 6 | 2.933439 | 0.36 | 0.48 | 126 | 35 | 50 | 0.02180318 | 101.0338 | 43.21501 | 118.2512 | 1307.475 | 704.025 | 54.8 | 3.97
50.3505 | 8.309271 | 180 | 40 | 9 | 2.933439 | 0.36 | 0.48 | 128 | 34 | 45 | 0.01215027 | 80.49738 | 43.38239 | 142.7869 | 1323.52 | 681.8133 | 61.6 | 4.45
50.3505 | 8.309271 | 180 | 40 | 12 | 2.933439 | 0.36 | 0.48 | 130 | 34 | 60 | 0.02305568 | 89.28338 | 40.85266 | 140.6973 | 1319.45 | 679.7167 | 54.6 | 4.51
50.3505 | 8.309271 | 180 | 40 | 15 | 2.933439 | 0.36 | 0.48 | 131 | 33 | 55 | 0.01106453 | 95.99257 | 35.23915 | 141.6849 | 1337.376 | 658.7075 | 54.8 | 4.02
50.3505 | 8.309271 | 180 | 40 | 18 | 2.933439 | 0.36 | 0.48 | 135 | 33 | 60 | 0.01196521 | 111.8283 | 38.95211 | 130.4696 | 1329.1125 | 654.6375 | 58.8 | 4.5
52.5 | 8.8 | 3 | 20 | 5.4 | 3.11 | 0.37 | 0.44 | 166 | 44 | 185 | 0.02223163 | 116.1152 | 67.95448 | 193.2031 | 1039.767 | 816.96 | 19 | 1.6
52.5 | 8.8 | 7 | 20 | 5.4 | 3.11 | 0.37 | 0.44 | 166 | 44 | 185 | 0.01880718 | 116.2595 | 60.71384 | 200.2994 | 1039.767 | 816.96 | 31.5 | 2.4
52.5 | 8.8 | 28 | 20 | 5.4 | 3.11 | 0.37 | 0.44 | 166 | 44 | 185 | 0.01298958 | 114.7789 | 73.65187 | 188.8419 | 1039.767 | 816.96 | 45.8 | 2.6
52.5 | 8.8 | 56 | 20 | 5.4 | 3.11 | 0.37 | 0.44 | 166 | 44 | 185 | 0.01182048 | 143.0099 | 50.90031 | 183.3625 | 1039.767 | 816.96 | 53 | 3.6
52.5 | 8.8 | 3 | 20 | 5.4 | 3.11 | 0.34 | 0.34 | 158 | 42 | 105 | 0.02471007 | 153.5307 | 77.08134 | 234.0938 | 1030.831 | 746.4635 | 48.2 | 3.6
52.5 | 8.8 | 7 | 20 | 5.4 | 3.11 | 0.34 | 0.34 | 158 | 42 | 105 | 0.01880524 | 175.0772 | 50.44984 | 239.1788 | 1030.831 | 746.4635 | 56.6 | 3.8
52.5 | 8.8 | 28 | 20 | 5.4 | 3.11 | 0.34 | 0.34 | 158 | 42 | 105 | 0.01943484 | 175.7075 | 71.21717 | 217.7812 | 1030.831 | 746.4635 | 69.1 | 4
52.5 | 8.8 | 56 | 20 | 5.4 | 3.11 | 0.34 | 0.34 | 158 | 42 | 105 | 0.02266375 | 164.7604 | 81.89451 | 218.051 | 1030.831 | 746.4635 | 69.4 | 4.4
52.7 | 9 | 3 | 31.5 | 6.6 | 2.94 | 0.42 | 0.42 | 185 | 36 | 35 | 0.02137025 | 149.8288 | 78.06936 | 212.578 | 1135.695 | 638.8286 | 23.4 | 2.03
52.7 | 9 | 28 | 31.5 | 6.6 | 2.94 | 0.42 | 0.42 | 185 | 36 | 35 | 0.01379614 | 156.6777 | 63.713 | 220.0855 | 1135.695 | 638.8286 | 35.6 | 3.04
52.7 | 9 | 3 | 31.5 | 6.6 | 2.94 | 0.44 | 0.44 | 185 | 36 | 41 | 0.01436725 | 135.8257 | 50.60739 | 234.0214 | 1148.509 | 646.0364 | 23.7 | 1.93
52.7 | 9 | 28 | 31.5 | 6.6 | 2.94 | 0.44 | 0.44 | 185 | 36 | 41 | 0.01718105 | 144.3308 | 69.63209 | 206.4917 | 1148.509 | 646.0364 | 32.2 | 2.74
52.7 | 9 | 3 | 31.5 | 6.6 | 2.94 | 0.46 | 0.46 | 185 | 36 | 42 | 0.01291363 | 132.946 | 59.0577 | 210.1702 | 1160.209 | 652.6174 | 22.5 | 2.09
52.7 | 9 | 28 | 31.5 | 6.6 | 2.94 | 0.46 | 0.46 | 185 | 36 | 42 | 0.01483491 | 132.7888 | 46.25772 | 223.1274 | 1160.209 | 652.6174 | 34.2 | 2.59
52.7 | 9 | 3 | 31.5 | 6.6 | 2.94 | 0.42 | 0.42 | 185 | 32 | 25 | 0.02488299 | 169.8909 | 85.29507 | 185.2902 | 1206.676 | 567.8476 | 23.6 | 1.69
52.7 | 9 | 28 | 31.5 | 6.6 | 2.94 | 0.42 | 0.42 | 185 | 32 | 25 | 0.01655227 | 161.7946 | 52.79571 | 225.8859 | 1206.676 | 567.8476 | 35.8 | 2.43
52.7 | 9 | 3 | 31.5 | 6.6 | 2.94 | 0.44 | 0.44 | 185 | 34 | 33 | 0.01697438 | 162.1467 | 51.83089 | 206.477 | 1184.4 | 610.1455 | 25.2 | 1.52
52.7 | 9 | 28 | 31.5 | 6.6 | 2.94 | 0.44 | 0.44 | 185 | 34 | 33 | 0.01868148 | 160.6974 | 43.84389 | 215.9132 | 1184.4 | 610.1455 | 38.3 | 2.6
52.7 | 9 | 3 | 31.5 | 6.6 | 2.94 | 0.46 | 0.46 | 185 | 36 | 40 | 0.02187443 | 145.8024 | 68.36031 | 188.0112 | 1160.209 | 652.6174 | 23.3 | 1.8
52.7 | 9 | 28 | 31.5 | 6.6 | 2.94 | 0.46 | 0.46 | 185 | 36 | 40 | 0.01560657 | 156.9769 | 69.62868 | 175.5684 | 1160.209 | 652.6174 | 37.2 | 3.24
43.7 | 7.5 | 3 | 25 | 0.4 | 2.3 | 0.3 | 0.425 | 153 | 41 | 220 | 0.01126859 | 111.1287 | 50.39347 | 198.4779 | 1113.33 | 773.67 | 46.3 | 3.04
43.7 | 7.5 | 7 | 25 | 0.4 | 2.3 | 0.3 | 0.425 | 153 | 41 | 220 | 0.01116566 | 129.0901 | 64.88896 | 166.0209 | 1113.33 | 773.67 | 58.5 | 3.53
43.7 | 7.5 | 28 | 25 | 0.4 | 2.3 | 0.3 | 0.425 | 153 | 41 | 220 | 0.01512347 | 139.2966 | 43.97182 | 176.7315 | 1113.33 | 773.67 | 72.7 | 4.15
43.7 | 7.5 | 60 | 25 | 0.4 | 2.3 | 0.3 | 0.425 | 153 | 41 | 220 | 0.01226819 | 119.8392 | 38.42522 | 201.7356 | 1113.33 | 773.67 | 76.8 | 4.59
43.7 | 7.5 | 90 | 25 | 0.4 | 2.3 | 0.3 | 0.425 | 153 | 41 | 220 | 0.01567386 | 130.3985 | 38.02209 | 191.5794 | 1113.33 | 773.67 | 80.8 | 4.82
43.7 | 7.5 | 120 | 25 | 0.4 | 2.3 | 0.3 | 0.425 | 153 | 41 | 220 | 0.01565645 | 114.0995 | 69.35587 | 176.5446 | 1113.33 | 773.67 | 83.8 | 5.03
43.7 | 7.5 | 180 | 25 | 0.4 | 2.3 | 0.3 | 0.425 | 153 | 41 | 220 | 0.01623939 | 111.2492 | 48.00343 | 200.7474 | 1113.33 | 773.67 | 84.6 | 5.07
43.7 | 7.5 | 365 | 25 | 0.4 | 2.3 | 0.3 | 0.425 | 153 | 41 | 220 | 0.01745638 | 125.838 | 49.54388 | 184.6181 | 1113.33 | 773.67 | 87.2 | 5.14
43.7 | 7.5 | 3 | 25 | 2.3 | 3.1 | 0.3 | 0.428 | 152 | 38 | 210 | 0.01437181 | 125.2871 | 48.1923 | 181.6608 | 1173.573 | 719.2867 | 46.2 | 3.19
43.7 | 7.5 | 7 | 25 | 2.3 | 3.1 | 0.3 | 0.428 | 152 | 38 | 210 | 0.02397978 | 118.6336 | 55.76532 | 180.7412 | 1173.573 | 719.2867 | 56.9 | 3.58
43.7 | 7.5 | 28 | 25 | 2.3 | 3.1 | 0.3 | 0.428 | 152 | 38 | 210 | 0.02151652 | 113.2869 | 38.0551 | 203.7982 | 1173.573 | 719.2867 | 74.5 | 4.36
43.7 | 7.5 | 60 | 25 | 2.3 | 3.1 | 0.3 | 0.428 | 152 | 38 | 210 | 0.02277687 | 115.2624 | 65.62147 | 174.2563 | 1173.573 | 719.2867 | 79.3 | 4.65
43.7 | 7.5 | 90 | 25 | 2.3 | 3.1 | 0.3 | 0.428 | 152 | 38 | 210 | 0.01727444 | 121.1334 | 59.98923 | 174.0175 | 1173.573 | 719.2867 | 81.3 | 4.89
43.7 | 7.5 | 120 | 25 | 2.3 | 3.1 | 0.3 | 0.428 | 152 | 38 | 210 | 0.01998977 | 140.3506 | 69.77034 | 145.0193 | 1173.573 | 719.2867 | 82.6 | 4.99
43.7 | 7.5 | 180 | 25 | 2.3 | 3.1 | 0.3 | 0.428 | 152 | 38 | 210 | 0.01311893 | 139 | 49.71198 | 166.4282 | 1173.573 | 719.2867 | 83.5 | 5.05
43.7 | 7.5 | 365 | 25 | 2.3 | 3.1 | 0.3 | 0.428 | 152 | 38 | 210 | 0.01666008 | 111.3692 | 64.45562 | 179.3153 | 1173.573 | 719.2867 | 85.2 | 5.17
43.7 | 7.5 | 3 | 25 | 10.79957 | 3.1 | 0.3 | 0.428 | 152 | 38 | 215 | 0.02063553 | 121.888 | 65.53056 | 167.7217 | 1173.573 | 719.2867 | 48.5 | 3.24
43.7 | 7.5 | 7 | 25 | 10.79957 | 3.1 | 0.3 | 0.428 | 152 | 38 | 215 | 0.01110278 | 133.8815 | 52.49643 | 168.7622 | 1173.573 | 719.2867 | 60.4 | 3.8
43.7 | 7.5 | 28 | 25 | 10.79957 | 3.1 | 0.3 | 0.428 | 152 | 38 | 215 | 0.01115594 | 134.3698 | 37.50643 | 183.264 | 1173.573 | 719.2867 | 75.9 | 4.49
43.7 | 7.5 | 60 | 25 | 10.79957 | 3.1 | 0.3 | 0.428 | 152 | 38 | 215 | 0.02176547 | 110.2283 | 55.90382 | 189.008 | 1173.573 | 719.2867 | 82.1 | 4.78
43.7 | 7.5 | 90 | 25 | 10.79957 | 3.1 | 0.3 | 0.428 | 152 | 38 | 215 | 0.01274718 | 125.9022 | 56.19468 | 173.0433 | 1173.573 | 719.2867 | 84.2 | 4.92
43.7 | 7.5 | 120 | 25 | 10.79957 | 3.1 | 0.3 | 0.428 | 152 | 38 | 215 | 0.01277353 | 119.0663 | 64.41481 | 171.6591 | 1173.573 | 719.2867 | 86.1 | 5.05
43.7 | 7.5 | 180 | 25 | 10.79957 | 3.1 | 0.3 | 0.428 | 152 | 38 | 215 | 0.0209618 | 134.0024 | 60.41055 | 160.7272 | 1173.573 | 719.2867 | 88.6 | 5.18
43.7 | 7.5 | 365 | 25 | 10.79957 | 3.1 | 0.3 | 0.428 | 152 | 38 | 215 | 0.01690511 | 122.5359 | 52.92316 | 179.6811 | 1173.573 | 719.2867 | 90.7 | 5.39
43.7 | 7.5 | 3 | 25 | 6.3 | 3.1 | 0.3 | 0.428 | 152 | 38 | 202 | 0.01524022 | 127.6041 | 39.2642 | 188.2719 | 1173.573 | 719.2867 | 50.7 | 3.42
43.7 | 7.5 | 7 | 25 | 6.3 | 3.1 | 0.3 | 0.428 | 152 | 38 | 202 | 0.02325027 | 141.5611 | 37.82447 | 175.7546 | 1173.573 | 719.2867 | 61 | 3.9
43.7 | 7.5 | 28 | 25 | 6.3 | 3.1 | 0.3 | 0.428 | 152 | 38 | 202 | 0.02135132 | 135.0739 | 62.07261 | 157.9936 | 1173.573 | 719.2867 | 79.5 | 4.73
43.7 | 7.5 | 60 | 25 | 6.3 | 3.1 | 0.3 | 0.428 | 152 | 38 | 202 | 0.02067949 | 106.5433 | 60.03397 | 188.5629 | 1173.573 | 719.2867 | 85.4 | 5.05
43.7 | 7.5 | 90 | 25 | 6.3 | 3.1 | 0.3 | 0.428 | 152 | 38 | 202 | 0.02401855 | 130.3719 | 45.03132 | 179.7369 | 1173.573 | 719.2867 | 87.3 | 5.18
43.7 | 7.5 | 120 | 25 | 6.3 | 3.1 | 0.3 | 0.428 | 152 | 38 | 202 | 0.01700118 | 139.8463 | 54.36635 | 160.9275 | 1173.573 | 719.2867 | 88.5 | 5.24
43.7 | 7.5 | 180 | 25 | 6.3 | 3.1 | 0.3 | 0.428 | 152 | 38 | 202 | 0.02180084 | 113.9589 | 70.50012 | 170.6812 | 1173.573 | 719.2867 | 90.2 | 5.32
43.7 | 7.5 | 365 | 25 | 6.3 | 3.1 | 0.3 | 0.428 | 152 | 38 | 202 | 0.0156565 | 141.1028 | 41.26136 | 172.776 | 1173.573 | 719.2867 | 92.2 | 5.48
43.7 | 7.5 | 3 | 25 | 10.79957 | 3.1 | 0.3 | 0.3 | 152 | 38 | 205 | 0.02314449 | 189.6672 | 93.30493 | 223.6946 | 1079.627 | 661.7067 | 58.7 | 3.54
43.7 | 7.5 | 7 | 25 | 10.79957 | 3.1 | 0.3 | 0.3 | 152 | 38 | 205 | 0.01252904 | 199.905 | 57.19508 | 249.5666 | 1079.627 | 661.7067 | 66.7 | 3.98
43.7 | 7.5 | 28 | 25 | 10.79957 | 3.1 | 0.3 | 0.3 | 152 | 38 | 205 | 0.01331086 | 187.7853 | 75.15657 | 243.7248 | 1079.627 | 661.7067 | 78.8 | 4.61
43.7 | 7.5 | 60 | 25 | 10.79957 | 3.1 | 0.3 | 0.3 | 152 | 38 | 205 | 0.01596368 | 172.4099 | 70.61369 | 263.6431 | 1079.627 | 661.7067 | 84.1 | 4.97
43.7 | 7.5 | 90 | 25 | 10.79957 | 3.1 | 0.3 | 0.3 | 152 | 38 | 205 | 0.02375302 | 183.2926 | 76.71325 | 246.6608 | 1079.627 | 661.7067 | 86.2 | 5.15
43.7 | 7.5 | 120 | 25 | 10.79957 | 3.1 | 0.3 | 0.3 | 152 | 38 | 205 | 0.01813434 | 196.6008 | 51.28755 | 258.7784 | 1079.627 | 661.7067 | 86.9 | 5.19
43.7 | 7.5 | 180 | 25 | 10.79957 | 3.1 | 0.3 | 0.3 | 152 | 38 | 205 | 0.01510334 | 181.5309 | 61.23272 | 263.9031 | 1079.627 | 661.7067 | 87.1 | 5.22
43.7 | 7.5 | 365 | 25 | 10.79957 | 3.1 | 0.3 | 0.3 | 152 | 38 | 205 | 0.01766022 | 152.5859 | 81.50109 | 272.5797 | 1079.627 | 661.7067 | 88.1 | 5.23
43.7 | 7.5 | 3 | 25 | 10.79957 | 3.1 | 0.32 | 0.457 | 152 | 39 | 208 | 0.01762726 | 125.2873 | 56.29222 | 151.0244 | 1168.392 | 747.0045 | 44 | 3.16
43.7 | 7.5 | 7 | 25 | 10.79957 | 3.1 | 0.32 | 0.457 | 152 | 39 | 208 | 0.01656759 | 106.5821 | 55.02017 | 171.0016 | 1168.392 | 747.0045 | 56.1 | 3.54
43.7 | 7.5 | 28 | 25 | 10.79957 | 3.1 | 0.32 | 0.457 | 152 | 39 | 208 | 0.01227125 | 117.4269 | 59.63908 | 155.538 | 1168.392 | 747.0045 | 70.7 | 4.32
43.7 | 7.5 | 60 | 25 | 10.79957 | 3.1 | 0.32 | 0.457 | 152 | 39 | 208 | 0.02410078 | 104.8886 | 47.58227 | 180.1331 | 1168.392 | 747.0045 | 78.7 | 4.76
43.7 | 7.5 | 90 | 25 | 10.79957 | 3.1 | 0.32 | 0.457 | 152 | 39 | 208 | 0.01157925 | 109.9513 | 35.3709 | 187.2818 | 1168.392 | 747.0045 | 82.5 | 4.96
43.7 | 7.5 | 120 | 25 | 10.79957 | 3.1 | 0.32 | 0.457 | 152 | 39 | 208 | 0.02023237 | 123.176 | 43.04117 | 166.3868 | 1168.392 | 747.0045 | 85.7 | 5.11
43.7 | 7.5 | 180 | 25 | 10.79957 | 3.1 | 0.32 | 0.457 | 152 | 39 | 208 | 0.02057301 | 118.3948 | 47.30723 | 166.902 | 1168.392 | 747.0045 | 88.2 | 5.25
43.7 | 7.5 | 365 | 25 | 10.79957 | 3.1 | 0.32 | 0.457 | 152 | 39 | 208 | 0.01531325 | 110.4581 | 35.37855 | 186.7672 | 1168.392 | 747.0045 | 92 | 5.4
55.8 | 10.8 | 7 | 43.8704 | 4.2 | 2.8 | 0.24 | 0.3 | 135 | 34 | 180 | 0.01121638 | 174.9115 | 59.8849 | 215.2036 | 1197.9 | 617.1 | 76.7 | 6
55.8 | 10.8 | 28 | 43.8704 | 4.2 | 2.8 | 0.24 | 0.3 | 135 | 34 | 180 | 0.02238849 | 148.6203 | 89.49126 | 211.8885 | 1197.9 | 617.1 | 93.5 | 6.7
55.8 | 10.8 | 7 | 43.8704 | 9.69 | 2.74 | 0.24 | 0.3 | 135 | 34 | 180 | 0.01521942 | 174.3057 | 79.04508 | 196.6493 | 1197.9 | 617.1 | 84.4 | 5.8
55.8 | 10.8 | 28 | 43.8704 | 9.69 | 2.74 | 0.24 | 0.3 | 135 | 34 | 180 | 0.02341601 | 158.3363 | 87.38623 | 204.2774 | 1197.9 | 617.1 | 95.3 | 6.9
55.8 | 10.8 | 7 | 43.8704 | 4.2 | 2.8 | 0.24 | 0.3 | 135 | 34 | 180 | 0.01971325 | 137.0637 | 52.73161 | 260.2047 | 1197.9 | 617.1 | 78.1 | 5.5
55.8 | 10.8 | 28 | 43.8704 | 4.2 | 2.8 | 0.24 | 0.3 | 135 | 34 | 180 | 0.02147552 | 136.0962 | 69.74353 | 244.1603 | 1197.9 | 617.1 | 90.2 | 6.2
55.8 | 10.8 | 7 | 43.8704 | 4.2 | 2.8 | 0.24 | 0.3 | 135 | 34 | 180 | 0.01456187 | 176.3009 | 84.00911 | 189.69 | 1197.9 | 617.1 | 82.4 | 5.8
55.8 | 10.8 | 28 | 43.8704 | 4.2 | 2.8 | 0.24 | 0.3 | 135 | 34 | 180 | 0.01151078 | 141.8658 | 58.44964 | 249.6846 | 1197.9 | 617.1 | 90.6 | 6.4
55.8 | 10.8 | 7 | 43.8704 | 9.69 | 2.74 | 0.24 | 0.3 | 135 | 34 | 180 | 0.02181061 | 161.8697 | 82.58601 | 205.5443 | 1197.9 | 617.1 | 83.1 | 5.9
55.8 | 10.8 | 28 | 43.8704 | 9.69 | 2.74 | 0.24 | 0.3 | 135 | 34 | 180 | 0.02017665 | 166.4181 | 46.66028 | 236.9216 | 1197.9 | 617.1 | 89.4 | 6.7
55.2 | 8.9 | 28 | 25 | 0.8 | 2.85 | 0.33 | 0.47 | 176 | 41.7 | 240 | 0.01424741 | 127.8301 | 67.74392 | 178.8941 | 1078.277 | 771.2548 | 67.3 | 4.35
55.2 | 8.9 | 28 | 25 | 0.8 | 2.85 | 0.33 | 0.47 | 168 | 38.8 | 220 | 0.02176403 | 118.9464 | 53.23166 | 185.2688 | 1147.227 | 727.3266 | 67.4 | 4.38
55.2 | 8.9 | 28 | 25 | 0.8 | 2.85 | 0.33 | 0.47 | 160 | 36.1 | 190 | 0.0176413 | 109.2544 | 34.84643 | 196.3247 | 1213.828 | 685.7464 | 68 | 4.48
55.2 | 8.9 | 28 | 25 | 0.8 | 2.85 | 0.33 | 0.47 | 153 | 33.5 | 30 | 0.0144094 | 124.4877 | 48.01574 | 153.0284 | 1277.776 | 643.6918 | 69.1 | 4.52
55.2 | 8.9 | 28 | 25 | 0.8 | 2.85 | 0.33 | 0.47 | 166 | 35 | 203 | 0.01204599 | 122.3424 | 47.27732 | 183.5718 | 1222.526 | 658.283 | 68 | 4.42
55.2 | 8.9 | 28 | 25 | 0.8 | 2.85 | 0.33 | 0.47 | 160 | 36 | 190 | 0.02017266 | 109.7758 | 46.74274 | 183.907 | 1215.728 | 683.8468 | 68 | 4.48
55.2 | 8.9 | 28 | 25 | 0.8 | 2.85 | 0.33 | 0.47 | 155 | 37 | 130 | 0.01314404 | 131.0329 | 34.08666 | 164.6677 | 1206.584 | 708.6287 | 69.3 | 4.5
55.2 | 8.9 | 28 | 25 | 0.8 | 2.85 | 0.33 | 0.47 | 149 | 38 | 60 | 0.01610837 | 114.1088 | 44.1947 | 158.7177 | 1199.067 | 734.9119 | 73.5 | 4.55
55.2 | 8.9 | 28 | 25 | 0.8 | 2.85 | 0.33 | 0.47 | 144 | 39 | 25 | 0.02048522 | 94.0527 | 41.21227 | 171.118 | 1189.266 | 760.3506 | 68.8 | 4.32
55.2 | 8.9 | 28 | 25 | 0.8 | 2.85 | 0.33 | 0.47 | 153 | 33.5 | 140 | 0.01373308 | 125.1543 | 40.71467 | 159.663 | 1277.776 | 643.6918 | 69.1 | 4.52
55.2 | 8.9 | 28 | 25 | 0.8 | 2.85 | 0.33 | 0.47 | 147 | 34.5 | 130 | 0.01425188 | 113.1024 | 55.81818 | 143.8454 | 1270.853 | 669.3807 | 69.2 | 4.53
55.2 | 8.9 | 28 | 25 | 0.8 | 2.85 | 0.33 | 0.47 | 145 | 35 | 115 | 0.02447431 | 99.53766 | 53.23848 | 155.7345 | 1265.218 | 681.2713 | 70.8 | 4.55
55.2 | 8.9 | 28 | 25 | 0.8 | 2.85 | 0.33 | 0.47 | 142 | 35.5 | 105 | 0.01529468 | 98.89663 | 32.10598 | 171.125 | 1261.538 | 694.3347 | 71.9 | 4.58
55.2 | 8.9 | 28 | 25 | 0.8 | 2.85 | 0.33 | 0.47 | 139 | 36 | 85 | 0.01748294 | 97.41169 | 33.57645 | 164.7565 | 1257.763 | 707.4919 | 70.3 | 4.43
55.2 | 8.9 | 28 | 25 | 0.8 | 2.85 | 0.45 | 0.47 | 173 | 38 | 260 | 0.01156054 | 127.7175 | 43.4023 | 196.9653 | 1152.527 | 706.3877 | 46.3 | 3.25
55.2 | 8.9 | 28 | 25 | 0.8 | 2.85 | 0.4 | 0.47 | 164 | 38 | 240 | 0.01210234 | 107.8528 | 51.76442 | 189.3189 | 1169.98 | 717.0843 | 55 | 3.56
55.2 | 8.9 | 28 | 25 | 0.8 | 2.85 | 0.35 | 0.47 | 154 | 38 | 160 | 0.0237891 | 112.6367 | 37.65376 | 177.3691 | 1189.371 | 728.9694 | 66.5 | 3.85
55.2 | 8.9 | 28 | 25 | 0.8 | 2.85 | 0.33 | 0.47 | 149 | 38 | 60 | 0.01119043 | 111.3596 | 50.76487 | 154.8968 | 1199.067 | 734.9119 | 73.5 | 4.55
55.2 | 8.9 | 28 | 25 | 0.8 | 2.85 | 0.32 | 0.47 | 147 | 38 | 40 | 0.01155366 | 109.4588 | 51.31745 | 151.9897 | 1202.945 | 737.2889 | 74.3 | 4.6
55.2 | 8.9 | 28 | 25 | 0.8 | 2.85 | 0.3 | 0.47 | 142 | 38 | 80 | 0.01344095 | 114.1748 | 34.82503 | 153.1278 | 1212.641 | 743.2315 | 82.5 | 4.65
55.2 | 8.9 | 28 | 25 | 0.8 | 2.85 | 0.25 | 0.47 | 128 | 38 | 30 | 0.0241135 | 85.09988 | 50.66062 | 136.5799 | 1239.789 | 759.8706 | 70.8 | 4.28
55.2 | 8.9 | 28 | 25 | 0.8 | 2.85 | 0.3 | 0.43 | 120 | 38 | 50 | 0.01081567 | 110.4381 | 44.37821 | 124.2535 | 1240.577 | 760.3535 | 78 | 4.35
55.2 | 8.9 | 28 | 25 | 0.8 | 2.85 | 0.3 | 0.43 | 142 | 38 | 50 | 0.01279331 | 110.3111 | 45.53137 | 174.3901 | 1195.216 | 732.5516 | 82.5 | 4.65
55.2 | 8.9 | 28 | 25 | 0.8 | 2.85 | 0.3 | 0.43 | 163 | 38 | 50 | 0.01135627 | 124.5999 | 56.46825 | 198.0016 | 1151.917 | 706.0135 | 76.5 | 4.25
55.2 | 8.9 | 28 | 25 | 0.8 | 2.85 | 0.3 | 0.43 | 184 | 38 | 50 | 0.01363172 | 140.0745 | 80.0079 | 207.8246 | 1108.618 | 679.4753 | 76 | 4.19
55.2 | 8.9 | 28 | 25 | 0.8 | 2.85 | 0.3 | 0.43 | 206 | 38 | 50 | 0.01379647 | 188.8535 | 54.59942 | 235.6168 | 1063.257 | 651.6735 | 74.2 | 4.14
55.2 | 8.9 | 28 | 25 | 0.8 | 2.85 | 0.3 | 0.43 | 248 | 38 | 50 | 0.0138242 | 174.7063 | 82.08825 | 319.9497 | 976.6586 | 598.5972 | 74 | 4.13
55.2 | 8.9 | 28 | 25 | 0.8 | 2.85 | 0.3 | 0.43 | 291 | 38 | 50 | 0.01011101 | 257.2277 | 93.66784 | 325.8487 | 887.9986 | 544.2572 | 74 | 4.12
50.3505 | 8.309271 | 28 | 20 | 10.79957 | 3 | 0.44 | 0.51 | 205 | 39 | 195 | 0.01333855 | 156.3993 | 66.75741 | 178.8041 | 1093.754 | 699.2853 | 52.03 | 3.3
50.3505 | 8.309271 | 28 | 20 | 10.79957 | 3 | 0.39 | 0.47 | 205 | 38 | 195 | 0.02101012 | 156.514 | 83.00529 | 196.6509 | 1090.474 | 668.3553 | 60.14 | 3.7
50.3505 | 8.309271 | 28 | 20 | 10.79957 | 3 | 0.33 | 0.41 | 170 | 38 | 225 | 0.01973407 | 145.1482 | 53.64832 | 215.8376 | 1125.527 | 689.839 | 80.37 | 4.4
50.3505 | 8.309271 | 28 | 20 | 10.79957 | 3 | 0.26 | 0.4 | 175 | 37 | 230 | 0.01694902 | 136.973 | 68.79644 | 231.7305 | 1126.125 | 661.375 | 89.24 | 4.6
52.6 | 9.4 | 7 | 25 | 0 | 3.1 | 0.55 | 0.55 | 180 | 42 | 120 | 0.0157235 | 116.9269 | 62.72781 | 147.618 | 1097.782 | 794.9455 | 24.3 | 1.28
52.6 | 9.4 | 28 | 25 | 0 | 3.1 | 0.55 | 0.55 | 180 | 42 | 120 | 0.02401346 | 119.2871 | 39.46137 | 168.5243 | 1097.782 | 794.9455 | 34.6 | 1.68
52.6 | 9.4 | 7 | 25 | 3 | 3.1 | 0.55 | 0.55 | 180 | 42 | 140 | 0.02311524 | 100.2985 | 54.31937 | 172.6548 | 1097.782 | 794.9455 | 24.8 | 1.34
52.6 | 9.4 | 28 | 25 | 3 | 3.1 | 0.55 | 0.55 | 180 | 42 | 140 | 0.01708215 | 123.5384 | 65.08087 | 138.6534 | 1097.782 | 794.9455 | 34.9 | 1.8
52.6 | 9.4 | 7 | 25 | 5 | 3.1 | 0.55 | 0.55 | 180 | 42 | 150 | 0.0191183 | 111.2819 | 64.57457 | 151.4163 | 1097.782 | 794.9455 | 25.9 | 1.34
52.6 | 9.4 | 28 | 25 | 5 | 3.1 | 0.55 | 0.55 | 180 | 42 | 150 | 0.01229671 | 98.40893 | 55.62325 | 173.2405 | 1097.782 | 794.9455 | 35.9 | 1.82
52.6 | 9.4 | 7 | 25 | 7 | 3.1 | 0.55 | 0.55 | 180 | 42 | 175 | 0.01416694 | 126.229 | 35.00859 | 166.0351 | 1097.782 | 794.9455 | 25.5 | 1.48
52.6 | 9.4 | 28 | 25 | 7 | 3.1 | 0.55 | 0.55 | 180 | 42 | 175 | 0.01523883 | 113.9719 | 47.2237 | 166.0771 | 1097.782 | 794.9455 | 36.4 | 1.96
52.6 | 9.4 | 7 | 25 | 10 | 3.1 | 0.55 | 0.55 | 180 | 42 | 180 | 0.01755754 | 111.927 | 48.70005 | 166.6457 | 1097.782 | 794.9455 | 26.3 | 1.64
52.6 | 9.4 | 28 | 25 | 10 | 3.1 | 0.55 | 0.55 | 180 | 42 | 180 | 0.01344377 | 129.4781 | 42.04762 | 155.747 | 1097.782 | 794.9455 | 37.9 | 2.15
52.6 | 9.4 | 7 | 25 | 15 | 3.1 | 0.55 | 0.55 | 180 | 42 | 190 | 0.02295036 | 115.3046 | 48.45776 | 163.5104 | 1097.782 | 794.9455 | 27.4 | 1.72
52.6 | 9.4 | 28 | 25 | 15 | 3.1 | 0.55 | 0.55 | 180 | 42 | 190 | 0.01056536 | 99.51805 | 44.02838 | 183.7263 | 1097.782 | 794.9455 | 38.2 | 2.19
52.6 | 9.4 | 7 | 25 | 20 | 3.1 | 0.55 | 0.55 | 180 | 42 | 160 | 0.01742625 | 124.9066 | 62.54265 | 139.8235 | 1097.782 | 794.9455 | 25.7 | 1.81
52.6 | 9.4 | 28 | 25 | 20 | 3.1 | 0.55 | 0.55 | 180 | 42 | 160 | 0.02218535 | 120.9876 | 59.20859 | 147.0765 | 1097.782 | 794.9455 | 36.5 | 2.17
50.3505 | 8.309271 | 3 | 20 | 3 | 3.3 | 0.3 | 0.38 | 166 | 48 | 210 | 0.01860444 | 149.0429 | 72.11098 | 215.6882 | 934.5221 | 862.6358 | 48.9 | 3.35
50.3505 | 8.309271 | 7 | 20 | 3 | 3.3 | 0.3 | 0.38 | 166 | 48 | 210 | 0.01535679 | 133.5303 | 81.90965 | 221.4021 | 934.5221 | 862.6358 | 64.1 | 5.36
50.3505 | 8.309271 | 28 | 20 | 3 | 3.3 | 0.3 | 0.38 | 166 | 48 | 210 | 0.0198116 | 154.4722 | 83.47059 | 198.8993 | 934.5221 | 862.6358 | 80.2 | 5.75
50.3505 | 8.309271 | 3 | 20 | 7 | 3.3 | 0.3 | 0.38 | 166 | 48 | 210 | 0.01718895 | 149.0177 | 79.02476 | 208.7997 | 934.5221 | 862.6358 | 49 | 3.07
50.3505 | 8.309271 | 7 | 20 | 7 | 3.3 | 0.3 | 0.38 | 166 | 48 | 210 | 0.01963314 | 153.5873 | 47.55263 | 235.7022 | 934.5221 | 862.6358 | 66.3 | 5.65
50.3505 | 8.309271 | 28 | 20 | 7 | 3.3 | 0.3 | 0.38 | 166 | 48 | 210 | 0.02282369 | 165.445 | 86.22392 | 185.1732 | 934.5221 | 862.6358 | 80.1 | 6.01
50.3505 | 8.309271 | 3 | 20 | 10 | 3.3 | 0.3 | 0.38 | 166 | 48 | 220 | 0.02241356 | 135.5866 | 56.20808 | 245.0475 | 934.5221 | 862.6358 | 48.2 | 2.97
50.3505 | 8.309271 | 7 | 20 | 10 | 3.3 | 0.3 | 0.38 | 166 | 48 | 220 | 0.01554705 | 144.9757 | 80.7762 | 211.0902 | 934.5221 | 862.6358 | 61.7 | 5.33
50.3505 | 8.309271 | 28 | 20 | 10 | 3.3 | 0.3 | 0.38 | 166 | 48 | 220 | 0.0115534 | 164.5046 | 43.82941 | 228.5081 | 934.5221 | 862.6358 | 75.3 | 5.85
50.3505 | 8.309271 | 28 | 43.8704 | 10.79957 | 2.933439 | 0.44 | 0.44 | 148.2546 | 30 | 80.26761 | 0.01150037 | 110.2502 | 37.42016 | 189.272 | 1340.362 | 574.4409 | 51.2 | 3.78
50.3505 | 8.309271 | 28 | 43.8704 | 10.79957 | 2.933439 | 0.44 | 0.44 | 148.2546 | 30 | 80.26761 | 0.02380316 | 124.6949 | 50.1969 | 162.0506 | 1340.362 | 574.4409 | 54 | 3.96
44.5 | 7.8 | 28 | 25 | 4.2 | 2.6 | 0.54 | 0.54 | 185 | 38 | 40 | 0.01945062 | 116.3649 | 48.34308 | 177.8846 | 1160.893 | 711.5148 | 28.8 | 2.73
44.5 | 7.8 | 28 | 25 | 4.2 | 2.6 | 0.45 | 0.45 | 185 | 38 | 45 | 0.02117195 | 130.8655 | 53.1357 | 227.11 | 1118.411 | 685.4778 | 35 | 3.31
44.5 | 7.8 | 28 | 25 | 4.2 | 2.6 | 0.4 | 0.4 | 190 | 38 | 45 | 0.02057998 | 153.9906 | 59.57111 | 261.4383 | 1075.7 | 659.3 | 39.8 | 3.72
50.3505 | 8.309271 | 28 | 80 | 18 | 2.8 | 0.46 | 0.46 | 135 | 27 | 80.26761 | 0.01973082 | 109.5757 | 32.70865 | 151.1939 | 1439.211 | 532.3109 | 28.9 | 1.98
50.3505 | 8.309271 | 28 | 80 | 16.8 | 2.8 | 0.46 | 0.46 | 160 | 32 | 80.26761 | 0.01250287 | 121.1141 | 66.58806 | 160.124 | 1286.678 | 605.4957 | 33.3 | 2.42
50.3505 | 8.309271 | 28 | 80 | 21.7 | 2.8 | 0.46 | 0.46 | 160 | 32 | 80.26761 | 0.02038614 | 108.5667 | 42.3366 | 196.9227 | 1286.678 | 605.4957 | 30.2 | 2.26
50.3505 | 8.309271 | 28 | 80 | 21.8 | 2.8 | 0.48 | 0.48 | 150 | 34 | 80.26761 | 0.01760997 | 112.7488 | 52.50147 | 147.2498 | 1278.75 | 658.75 | 30 | 2.15
50.3505 | 8.309271 | 28 | 80 | 21.8 | 2.8 | 0.48 | 0.48 | 130 | 28 | 80.26761 | 0.01004892 | 105.605 | 39.93815 | 125.2902 | 1439.4 | 559.7667 | 28 | 1.98
50.3505 | 8.309271 | 28 | 80 | 16.7 | 2.8 | 0.48 | 0.48 | 130 | 28 | 80.26761 | 0.01136422 | 91.65993 | 39.48289 | 139.6905 | 1439.4 | 559.7667 | 25.3 | 1.89
50.3505 | 8.309271 | 28 | 80 | 18 | 2.8 | 0.53 | 0.53 | 130 | 29 | 80.26761 | 0.01589789 | 76.72815 | 25.13094 | 143.4239 | 1437.549 | 587.1679 | 24.9 | 1.84
50.3505 | 8.309271 | 28 | 80 | 18.2 | 2.8 | 0.53 | 0.53 | 130 | 29 | 80.26761 | 0.01655635 | 96.20943 | 28.82207 | 120.2515 | 1437.549 | 587.1679 | 22.5 | 1.7
50.3505 | 8.309271 | 28 | 80 | 17.4 | 2.8 | 0.53 | 0.53 | 130 | 29 | 80.26761 | 0.01064432 | 88.64559 | 35.612 | 121.0254 | 1437.549 | 587.1679 | 26.7 | 1.84
50.3505 | 8.309271 | 28 | 80 | 17.5 | 2.8 | 0.58 | 0.58 | 134 | 29 | 80.26761 | 0.01738728 | 80.21416 | 27.96397 | 122.8564 | 1444.826 | 590.14 | 24.4 | 1.7
50.3505 | 8.309271 | 28 | 80 | 16.8 | 2.8 | 0.58 | 0.58 | 134 | 29 | 80.26761 | 0.02264107 | 80.82423 | 26.04882 | 124.1614 | 1444.826 | 590.14 | 29.6 | 2.25
50.3505 | 8.309271 | 28 | 80 | 20 | 2.8 | 0.58 | 0.58 | 134 | 29 | 80.26761 | 0.02148234 | 77.31998 | 44.97563 | 108.7389 | 1444.826 | 590.14 | 21.3 | 1.7
50.3505 | 8.309271 | 28 | 80 | 18.2 | 2.8 | 0.63 | 0.63 | 133 | 30 | 80.26761 | 0.01508057 | 68.47065 | 25.30421 | 117.3362 | 1439.122 | 616.7667 | 20 | 1.59
50.3505 | 8.309271 | 28 | 80 | 18.2 | 2.8 | 0.63 | 0.63 | 138 | 30 | 80.26761 | 0.01213944 | 67.49392 | 40.95324 | 110.6005 | 1430.067 | 612.8857 | 19 | 1.36
50.3505 | 8.309271 | 28 | 80 | 20 | 2.8 | 0.63 | 0.63 | 133 | 31 | 80.26761 | 0.01434832 | 69.65874 | 40.61319 | 100.8392 | 1418.563 | 637.3256 | 18.2 | 1.42
50.3505 | 8.309271 | 28 | 20 | 12.1 | 3.1 | 0.5 | 0.5 | 148.2546 | 36.30362 | 72 | 0.01773978 | 94.21159 | 43.21825 | 159.0794 | 1245.415 | 709.8214 | 26.5 | 2.69
50.3505 | 8.309271 | 28 | 20 | 15 | 3.1 | 0.5 | 0.5 | 148.2546 | 36.30362 | 57 | 0.01574188 | 89.43224 | 53.18542 | 153.8916 | 1245.415 | 709.8214 | 31.8 | 2.91
50.3505 | 8.309271 | 28 | 20 | 18 | 3.1 | 0.5 | 0.5 | 148.2546 | 36.30362 | 60 | 0.01655891 | 99.30725 | 37.54227 | 159.6598 | 1245.415 | 709.8214 | 30.9 | 2.83
50.3505 | 8.309271 | 28 | 20 | 21 | 3.1 | 0.5 | 0.5 | 148.2546 | 36.30362 | 58 | 0.01795486 | 96.09087 | 52.43896 | 147.9794 | 1245.415 | 709.8214 | 30.8 | 2.69
50.3505 | 8.309271 | 28 | 43.8704 | 13.8 | 2.6 | 0.5 | 0.5 | 148.2546 | 36.30362 | 60 | 0.01135868 | 95.48594 | 40.89408 | 160.1293 | 1245.415 | 709.8214 | 22.3 | 2.26
50.3505 | 8.309271 | 28 | 43.8704 | 20.8 | 2.9 | 0.5 | 0.5 | 148.2546 | 36.30362 | 60 | 0.02087289 | 112.4077 | 46.64691 | 137.4547 | 1245.415 | 709.8214 | 28.4 | 2.42
50.3505 | 8.309271 | 28 | 43.8704 | 25.9 | 3.3 | 0.5 | 0.5 | 148.2546 | 36.30362 | 58 | 0.01904226 | 97.43186 | 53.91816 | 145.1593 | 1245.415 | 709.8214 | 26.5 | 2.36
50.3505 | 8.309271 | 28 | 40 | 5 | 2.933439 | 0.5 | 0.5 | 187 | 36.30362 | 80.26761 | 0.0145824 | 136.5745 | 41.02702 | 196.3985 | 1171.376 | 667.6235 | 27.5 | 2.31
50.3505 | 8.309271 | 28 | 40 | 10 | 2.933439 | 0.5 | 0.5 | 188 | 36.30362 | 80.26761 | 0.0153631 | 115.0823 | 74.19596 | 186.7218 | 1169.466 | 666.5344 | 28.1 | 2.42
50.3505 | 8.309271 | 28 | 40 | 15 | 2.933439 | 0.5 | 0.5 | 189 | 36.30362 | 80.26761 | 0.01175866 | 141.7889 | 68.11915 | 168.092 | 1167.555 | 665.4453 | 29.2 | 2.39
50.3505 | 8.309271 | 28 | 40 | 20 | 2.933439 | 0.5 | 0.5 | 190 | 36.30362 | 80.26761 | 0.01467421 | 150.7172 | 66.32986 | 162.953 | 1165.644 | 664.3562 | 28.7 | 2.54
50.3505 | 8.309271 | 28 | 40 | 25 | 2.933439 | 0.5 | 0.5 | 191 | 36.30362 | 80.26761 | 0.02196808 | 118.1188 | 63.48666 | 200.3946 | 1163.733 | 663.2671 | 29.8 | 2.36
50.3505 | 8.309271 | 28 | 40 | 5 | 2.933439 | 0.6 | 0.6 | 183 | 36.30362 | 80.26761 | 0.02398749 | 96.59441 | 46.2709 | 162.1347 | 1217.875 | 694.1252 | 24.2 | 2
50.3505 | 8.309271 | 28 | 40 | 10 | 2.933439 | 0.6 | 0.6 | 184 | 36.30362 | 80.26761 | 0.02270379 | 94.40257 | 33.82253 | 178.4416 | 1216.176 | 693.1571 | 25.1 | 2.04
50.3505 | 8.309271 | 28 | 40 | 15 | 2.933439 | 0.6 | 0.6 | 185 | 36.30362 | 80.26761 | 0.01942733 | 112.6108 | 41.87269 | 153.8499 | 1214.478 | 692.189 | 26.6 | 2.31
50.3505 | 8.309271 | 28 | 40 | 20 | 2.933439 | 0.6 | 0.6 | 186 | 36.30362 | 80.26761 | 0.01810133 | 108.6488 | 39.38619 | 161.965 | 1212.779 | 691.2209 | 23.5 | 2.17
50.3505 | 8.309271 | 28 | 40 | 25 | 2.933439 | 0.6 | 0.6 | 187 | 36.30362 | 80.26761 | 0.01462746 | 102.8482 | 42.33132 | 166.4871 | 1211.081 | 690.2528 | 23.1 | 1.99
50.3505 | 8.309271 | 28 | 80 | 5 | 2.933439 | 0.5 | 0.5 | 150 | 36.30362 | 80.26761 | 0.02116197 | 116.5872 | 35.20994 | 148.2028 | 1242.079 | 707.9206 | 29 | 2.5
50.3505 | 8.309271 | 28 | 80 | 10 | 2.933439 | 0.5 | 0.5 | 151 | 36.30362 | 80.26761 | 0.01394646 | 114.7564 | 58.7322 | 128.5114 | 1240.169 | 706.8315 | 31.2 | 2.64
50.3505 | 8.309271 | 28 | 80 | 15 | 2.933439 | 0.5 | 0.5 | 152 | 36.30362 | 80.26761 | 0.02271435 | 103.2641 | 35.82624 | 164.9097 | 1238.258 | 705.7423 | 34.8 | 2.76
50.3505 | 8.309271 | 28 | 80 | 20 | 2.933439 | 0.5 | 0.5 | 153 | 36.30362 | 80.26761 | 0.01433936 | 107.9195 | 37.52563 | 160.5549 | 1236.347 | 704.6532 | 33.5 | 2.57
50.3505 | 8.309271 | 28 | 80 | 25 | 2.933439 | 0.5 | 0.5 | 154 | 36.30362 | 80.26761 | 0.01735438 | 123.0586 | 44.67347 | 140.268 | 1234.435875 | 703.564125 | 32.9 | 2.49
50.3505 | 8.309271 | 28 | 80 | 5 | 2.933439 | 0.7 | 0.7 | 151 | 36.30362 | 80.26761 | 0.01476041 | 72.35939 | 28.36851 | 114.9864 | 1295.129 | 738.1563 | 21.6 | 1.87
50.3505 | 8.309271 | 28 | 80 | 10 | 2.933439 | 0.7 | 0.7 | 151 | 36.30362 | 80.26761 | 0.02125781 | 85.81411 | 24.87409 | 105.0261 | 1295.129 | 738.1563 | 23.3 | 2.09
50.3505 | 8.309271 | 28 | 80 | 15 | 2.933439 | 0.7 | 0.7 | 152 | 36.30362 | 80.26761 | 0.02188019 | 79.89451 | 29.58258 | 107.6658 | 1293.583 | 737.2746 | 26.3 | 2.09
50.3505 | 8.309271 | 28 | 80 | 20 | 2.933439 | 0.7 | 0.7 | 152 | 36.30362 | 80.26761 | 0.01806092 | 73.27459 | 27.62487 | 116.2434 | 1293.583 | 737.2746 | 23.5 | 1.74
50.3505 | 8.309271 | 28 | 80 | 25 | 2.933439 | 0.7 | 0.7 | 154 | 36.30362 | 80.26761 | 0.02338526 | 67.64037 | 31.85196 | 120.5077 | 1290.489 | 735.5113 | 22.5 | 1.7
44.8 | 7.9 | 7 | 31.5 | 5 | 2.6 | 0.5 | 0.5 | 180 | 42 | 200 | 0.02227276 | 132.2793 | 36.75785 | 190.9628 | 1078.8 | 781.2 | 25.9 | 1.38
44.8 | 7.9 | 28 | 31.5 | 5 | 2.6 | 0.5 | 0.5 | 180 | 42 | 200 | 0.01099246 | 132.7014 | 71.43077 | 155.8679 | 1078.8 | 781.2 | 35.9 | 1.82
44.8 | 7.9 | 7 | 31.5 | 10 | 2.6 | 0.5 | 0.5 | 180 | 42 | 200 | 0.02092127 | 129.0669 | 56.65258 | 174.2805 | 1078.8 | 781.2 | 25.5 | 1.64
44.8 | 7.9 | 28 | 31.5 | 10 | 2.6 | 0.5 | 0.5 | 180 | 42 | 200 | 0.01650751 | 138.2007 | 48.90423 | 172.895 | 1078.8 | 781.2 | 35.9 | 2.15
44.8 | 7.9 | 7 | 31.5 | 15 | 2.6 | 0.5 | 0.5 | 180 | 42 | 210 | 0.02355184 | 131.894 | 62.23871 | 165.8673 | 1078.8 | 781.2 | 25.4 | 1.72
44.8 | 7.9 | 28 | 31.5 | 15 | 2.6 | 0.5 | 0.5 | 180 | 42 | 210 | 0.02388052 | 123.487 | 68.16342 | 168.3496 | 1078.8 | 781.2 | 35.9 | 2.19
44.8 | 7.9 | 7 | 31.5 | 20 | 2.6 | 0.5 | 0.5 | 180 | 42 | 220 | 0.01079748 | 121.6826 | 49.46426 | 188.8531 | 1078.8 | 781.2 | 24.7 | 2.01
44.8 | 7.9 | 28 | 31.5 | 20 | 2.6 | 0.5 | 0.5 | 180 | 42 | 220 | 0.01710641 | 116.2684 | 58.78628 | 184.9454 | 1078.8 | 781.2 | 35.5 | 2.17
47.6 | 8.5 | 7 | 40 | 6 | 3.2 | 0.55 | 0.55 | 175 | 42 | 100 | 0.02227008 | 96.18872 | 32.44417 | 189.5489 | 1105.955 | 800.8636 | 27.3 | 1.6
47.6 | 8.5 | 7 | 40 | 12 | 3.2 | 0.55 | 0.55 | 175 | 41 | 85 | 0.01538392 | 114.1743 | 45.28081 | 158.7267 | 1125.023 | 781.7955 | 30.1 | 1.7
47.6 | 8.5 | 7 | 40 | 18 | 3.2 | 0.55 | 0.55 | 175 | 40 | 75 | 0.02224356 | 124.8215 | 57.46052 | 135.8998 | 1144.091 | 762.7273 | 31.7 | 2
47.6 | 8.5 | 28 | 40 | 6 | 3.2 | 0.55 | 0.55 | 175 | 42 | 100 | 0.01636143 | 106.8722 | 50.6782 | 160.6314 | 1105.955 | 800.8636 | 33.3 | 2.1
47.6 | 8.5 | 28 | 40 | 12 | 3.2 | 0.55 | 0.55 | 175 | 41 | 85 | 0.02463667 | 98.65734 | 40.68515 | 178.8393 | 1125.023 | 781.7955 | 36.3 | 2.4
47.6 | 8.5 | 28 | 40 | 18 | 3.2 | 0.55 | 0.55 | 175 | 40 | 75 | 0.02112184 | 100.354 | 51.82123 | 166.0066 | 1144.091 | 762.7273 | 38 | 2.6
51.7 | 9.1 | 28 | 25 | 6 | 3.2 | 0.38 | 0.38 | 179 | 35 | 180 | 0.01345919 | 180.2417 | 50.39678 | 240.4141 | 1137.466 | 612.4816 | 61.3 | 4.25
51.7 | 9.1 | 28 | 25 | 9 | 3.2 | 0.38 | 0.38 | 179 | 35 | 180 | 0.01204112 | 188.076 | 84.66395 | 198.3127 | 1137.466 | 612.4816 | 62.7 | 4.34
51.7 | 9.1 | 28 | 25 | 12 | 3.2 | 0.38 | 0.38 | 179 | 35 | 180 | 0.01019755 | 155.2064 | 81.20457 | 234.6417 | 1137.466 | 612.4816 | 60.8 | 4.01
51.7 | 9.1 | 28 | 25 | 12 | 3.2 | 0.38 | 0.38 | 179 | 35 | 140 | 0.02282295 | 164.8852 | 78.74901 | 227.4185 | 1137.466 | 612.4816 | 60.6 | 4.29
51.7 | 9.1 | 28 | 25 | 12 | 3.2 | 0.38 | 0.38 | 179 | 35 | 155 | 0.01869547 | 156.5718 | 64.69038 | 249.7904 | 1137.466 | 612.4816 | 62.4 | 4.17
60.8 | 8.5 | 28 | 80 | 10.79957 | 2.67 | 0.38 | 0.38 | 114 | 26 | 80.26761 | 0.02263554 | 96.08378 | 35.97256 | 167.9437 | 1469.64 | 516.36 | 39.8 | 2.71
60.8 | 8.5 | 28 | 80 | 10.79957 | 2.67 | 0.38 | 0.38 | 114 | 26 | 80.26761 | 0.01707836 | 93.44297 | 46.2887 | 160.2683 | 1469.64 | 516.36 | 34.3 | 2.92
47.7 | 7.9 | 28 | 80 | 10.79957 | 2.67 | 0.62 | 0.77 | 120 | 30 | 80.26761 | 0.0201844 | 58.5903 | 22.26284 | 74.99102 | 1486.909 | 637.2468 | 17.9 | 1.22
47.7 | 7.9 | 28 | 80 | 10.79957 | 2.67 | 0.62 | 0.77 | 120 | 30 | 80.26761 | 0.02355554 | 48.94266 | 20.67066 | 86.23084 | 1486.909 | 637.2468 | 18.6 | 1.8
47.7 | 7.9 | 28 | 80 | 10.79957 | 2.67 | 0.62 | 0.77 | 120 | 30 | 80.26761 | 0.01705767 | 53.08251 | 22.73635 | 80.02529 | 1486.909 | 637.2468 | 20.6 | 1.94
47.7 | 7.9 | 28 | 80 | 10.79957 | 2.67 | 0.62 | 0.77 | 120 | 30 | 80.26761 | 0.01507492 | 47.97692 | 23.27617 | 84.59107 | 1486.909 | 637.2468 | 18.2 | 1.8
47.7 | 7.9 | 28 | 80 | 10.79957 | 2.67 | 0.62 | 0.77 | 120 | 30 | 80.26761 | 0.01262948 | 54.35935 | 16.75021 | 84.73459 | 1486.909 | 637.2468 | 23.7 | 1.83
50.3505 | 8.309271 | 28 | 80 | 12 | 2.88 | 0.5 | 0.625 | 110 | 26 | 61 | 0.02149646 | 55.96715 | 19.06388 | 100.969 | 1564.36 | 549.64 | 32.5 | 2.88
50.3505 | 8.309271 | 28 | 80 | 16 | 2.73 | 0.5 | 0.625 | 110 | 26 | 51 | 0.01389488 | 69.22901 | 31.619 | 75.15199 | 1564.36 | 549.64 | 35.8 | 2.73
50.3505 | 8.309271 | 28 | 80 | 16 | 2.73 | 0.5 | 0.625 | 110 | 28 | 52 | 0.02434306 | 59.71356 | 29.17967 | 87.10676 | 1522.08 | 591.92 | 30.2 | 2.4
50.3505 | 8.309271 | 28 | 80 | 21 | 2.54 | 0.4 | 0.5 | 110 | 24 | 56 | 0.01724547 | 82.39083 | 41.82278 | 95.78639 | 1573.2 | 496.8 | 39.6 | 2.74
50.3505 | 8.309271 | 28 | 80 | 21 | 2.54 | 0.5 | 0.625 | 110 | 26 | 58 | 0.01717759 | 58.35783 | 24.42591 | 93.21627 | 1564.36 | 549.64 | 30.7 | 2.47
50.3505 | 8.309271 | 28 | 80 | 21 | 2.54 | 0.6 | 0.75 | 110 | 28 | 53 | 0.01163279 | 51.19289 | 15.37898 | 80.0948 | 1543.2 | 600.1333 | 36.5 | 2.14
50.3505 | 8.309271 | 7 | 43.8704 | 0 | 2.933439 | 0.4 | 0.4 | 190 | 30 | 9 | 0.01955372 | 175.0587 | 54.0072 | 245.9341 | 1214.5 | 520.5 | 37.2 | 2.45
50.3505 | 8.309271 | 7 | 43.8704 | 10 | 2.933439 | 0.4 | 0.4 | 190 | 30 | 9 | 0.0119088 | 188.0098 | 69.42679 | 217.5634 | 1214.5 | 520.5 | 29.6 | 2.69
50.3505 | 8.309271 | 7 | 43.8704 | 20 | 2.933439 | 0.4 | 0.4 | 190 | 30 | 9 | 0.02109792 | 149.8347 | 54.17973 | 270.9856 | 1214.5 | 520.5 | 38.4 | 2.4
50.3505 | 8.309271 | 7 | 43.8704 | 30 | 2.933439 | 0.4 | 0.4 | 190 | 30 | 9 | 0.02354256 | 168.3899 | 83.45596 | 223.1542 | 1214.5 | 520.5 | 41.1 | 2.78
50.3505 | 8.309271 | 7 | 43.8704 | 40 | 2.933439 | 0.4 | 0.4 | 190 | 30 | 9 | 0.01423225 | 179.6303 | 93.07269 | 202.2971 | 1214.5 | 520.5 | 42.5 | 3.07
50.3505 | 8.309271 | 7 | 43.8704 | 0 | 2.933439 | 0.7 | 0.7 | 190 | 34 | 9 | 0.02239219 | 83.0835 | 47.53923 | 140.8058 | 1279.457 | 659.1143 | 16.4 | 1.13
50.3505 | 8.309271 | 7 | 43.8704 | 10 | 2.933439 | 0.7 | 0.7 | 190 | 34 | 9 | 0.02123887 | 81.51302 | 35.94072 | 153.9748 | 1279.457 | 659.1143 | 17.9 | 1.36
50.3505 | 8.309271 | 7 | 43.8704 | 20 | 2.933439 | 0.7 | 0.7 | 190 | 34 | 9 | 0.01819221 | 101.7443 | 43.93825 | 125.746 | 1279.457 | 659.1143 | 16.3 | 1.08
50.3505 | 8.309271 | 7 | 43.8704 | 30 | 2.933439 | 0.7 | 0.7 | 190 | 34 | 9 | 0.0132481 | 106.2989 | 51.16726 | 113.9624 | 1279.457 | 659.1143 | 19.7 | 1.47
50.3505 | 8.309271 | 7 | 43.8704 | 40 | 2.933439 | 0.7 | 0.7 | 190 | 34 | 9 | 0.02110885 | 95.33033 | 27.58579 | 148.5125 | 1279.457 | 659.1143 | 21 | 1.38
50.3505 | 8.309271 | 7 | 43.8704 | 0 | 2.933439 | 1 | 1 | 190 | 42 | 9 | 0.02059235 | 59.37651 | 26.66311 | 103.9604 | 1171.6 | 848.4 | 7.9 | 0.62
50.3505 | 8.309271 | 7 | 43.8704 | 10 | 2.933439 | 1 | 1 | 190 | 42 | 9 | 0.01545327 | 65.16794 | 34.69658 | 90.13548 | 1171.6 | 848.4 | 9.5 | 0.71
50.3505 | 8.309271 | 7 | 43.8704 | 20 | 2.933439 | 1 | 1 | 190 | 42 | 9 | 0.02160984 | 67.31353 | 26.85742 | 95.82906 | 1171.6 | 848.4 | 10.5 | 0.8
50.3505 | 8.309271 | 7 | 43.8704 | 30 | 2.933439 | 1 | 1 | 190 | 42 | 9 | 0.01358657 | 59.74171 | 35.3346 | 94.92369 | 1171.6 | 848.4 | 12.4 | 0.99
50.3505 | 8.309271 | 7 | 43.8704 | 40 | 2.933439 | 1 | 1 | 190 | 42 | 9 | 0.01610857 | 62.56979 | 32.74662 | 94.68359 | 1171.6 | 848.4 | 13.1 | 1.11
50.3505 | 8.309271 | 28 | 43.8704 | 0 | 2.933439 | 0.4 | 0.4 | 190 | 30 | 9 | 0.01710329 | 155.8459 | 56.12169 | 263.0324 | 1214.5 | 520.5 | 46.4 | 2.88
50.3505 | 8.309271 | 28 | 43.8704 | 10 | 2.933439 | 0.4 | 0.4 | 190 | 30 | 9 | 0.01892476 | 142.578 | 87.73191 | 244.6901 | 1214.5 | 520.5 | 48.1 | 3.01
50.3505 | 8.309271 | 28 | 43.8704 | 20 | 2.933439 | 0.4 | 0.4 | 190 | 30 | 9 | 0.01976678 | 181.1923 | 52.49205 | 241.3156 | 1214.5 | 520.5 | 50.5 | 3.23
50.3505 | 8.309271 | 28 | 43.8704 | 30 | 2.933439 | 0.4 | 0.4 | 190 | 30 | 9 | 0.02166448 | 180.0332 | 74.0738 | 220.893 | 1214.5 | 520.5 | 50.1 | 2.9
50.3505 | 8.309271 | 28 | 43.8704 | 40 | 2.933439 | 0.4 | 0.4 | 190 | 30 | 9 | 0.02322427 | 162.6422 | 90.05635 | 222.3015 | 1214.5 | 520.5 | 51.6 | 3.15
50.3505 | 8.309271 | 28 | 43.8704 | 0 | 2.933439 | 0.7 | 0.7 | 190 | 34 | 9 | 0.02080208 | 95.23865 | 38.88585 | 137.3041 | 1279.457 | 659.1143 | 23.8 | 1.82
50.3505 | 8.309271 | 28 | 43.8704 | 10 | 2.933439 | 0.7 | 0.7 | 190 | 34 | 9 | 0.01189298 | 90.89199 | 50.78409 | 129.7525 | 1279.457 | 659.1143 | 24.4 | 1.9
50.3505 | 8.309271 | 28 | 43.8704 | 20 | 2.933439 | 0.7 | 0.7 | 190 | 34 | 9 | 0.022801 | 86.13402 | 32.35163 | 152.9429 | 1279.457 | 659.1143 | 27.7 | 1.62
50.3505 | 8.309271 | 28 | 43.8704 | 30 | 2.933439 | 0.7 | 0.7 | 190 | 34 | 9 | 0.01287438 | 95.65931 | 44.61731 | 131.1519 | 1279.457 | 659.1143 | 25.7 | 1.86
50.3505 | 8.309271 | 28 | 43.8704 | 40 | 2.933439 | 0.7 | 0.7 | 190 | 34 | 9 | 0.01844376 | 99.1719 | 42.65782 | 129.5988 | 1279.457 | 659.1143 | 26.7 | 1.58
50.3505 | 8.309271 | 28 | 43.8704 | 0 | 2.933439 | 1 | 1 | 190 | 42 | 9 | 0.01618913 | 71.31126 | 33.33818 | 85.35055 | 1171.6 | 848.4 | 14.1 | 0.98
50.3505 | 8.309271 | 28 | 43.8704 | 10 | 2.933439 | 1 | 1 | 190 | 42 | 9 | 0.02215052 | 67.68091 | 30.32835 | 91.99074 | 1171.6 | 848.4 | 13 | 1.18
50.3505 | 8.309271 | 28 | 43.8704 | 20 | 2.933439 | 1 | 1 | 190 | 42 | 9 | 0.0207321 | 63.42783 | 22.84596 | 103.7262 | 1171.6 | 848.4 | 14.2 | 1.23
50.3505 | 8.309271 | 28 | 43.8704 | 30 | 2.933439 | 1 | 1 | 190 | 42 | 9 | 0.02014552 | 65.90054 | 29.36795 | 94.73151 | 1171.6 | 848.4 | 17.2 | 1.33
50.3505 | 8.309271 | 28 | 43.8704 | 40 | 2.933439 | 1 | 1 | 190 | 42 | 9 | 0.01126848 | 65.18986 | 23.17088 | 101.6393 | 1171.6 | 848.4 | 17.3 | 1.39
50.3505 | 8.309271 | 7 | 80 | 15 | 2.8 | 0.5 | 0.66 | 104 | 30 | 44 | 0.01262938 | 54.14743 | 20.6437 | 82.78463 | 1496.897 | 641.5273 | 20.4 | 1.61
50.3505 | 8.309271 | 7 | 80 | 15 | 2.8 | 0.5 | 0.66 | 108 | 30 | 49 | 0.01212638 | 64.64962 | 32.24982 | 66.73692 | 1489.855 | 638.5091 | 19.9 | 1.57
50.3505 | 8.309271 | 7 | 80 | 15 | 2.8 | 0.5 | 0.66 | 110 | 30 | 36 | 0.01124318 | 63.84514 | 32.30473 | 70.5168 | 1486.333 | 637 | 19.2 | 1.53
50.3505 | 8.309271 | 7 | 80 | 15 | 2.8 | 0.5 | 0.66 | 114 | 30 | 45 | 0.02235907 | 59.53403 | 17.62454 | 95.56871 | 1479.291 | 633.9818 | 18.4 | 1.5
50.3505 | 8.309271 | 7 | 80 | 15 | 2.8 | 0.5 | 0.66 | 115 | 30 | 40 | 0.01768002 | 63.86527 | 30.60327 | 79.77388 | 1477.53 | 633.2273 | 18.4 | 1.5
50.3505 | 8.309271 | 28 | 80 | 15 | 2.8 | 0.5 | 0.66 | 104 | 30 | 44 | 0.02063088 | 58.97595 | 16.83994 | 81.75987 | 1496.897 | 641.5273 | 29.7 | 3.04
50.3505 | 8.309271 | 28 | 80 | 15 | 2.8 | 0.5 | 0.66 | 108 | 30 | 49 | 0.02256662 | 63.20224 | 28.91448 | 71.51964 | 1489.855 | 638.5091 | 29.7 | 3.02
50.3505 | 8.309271 | 28 | 80 | 15 | 2.8 | 0.5 | 0.66 | 110 | 30 | 36 | 0.0155792 | 52.24043 | 26.31664 | 88.10959 | 1486.333 | 637 | 28.5 | 2.91
50.3505 | 8.309271 | 28 | 80 | 15 | 2.8 | 0.5 | 0.66 | 114 | 30 | 45 | 0.01497073 | 62.82994 | 27.44107 | 82.45626 | 1479.291 | 633.9818 | 27.4 | 2.84
50.3505 | 8.309271 | 28 | 80 | 15 | 2.8 | 0.5 | 0.66 | 115 | 30 | 40 | 0.01090076 | 69.52951 | 24.76791 | 79.945 | 1477.53 | 633.2273 | 27.1 | 2.75
50.3505 | 8.309271 | 90 | 80 | 15 | 2.8 | 0.5 | 0.66 | 104 | 30 | 44 | 0.02399323 | 59.9269 | 16.07449 | 81.57436 | 1496.897 | 641.5273 | 40.9 | 3.43
50.3505 | 8.309271 | 90 | 80 | 15 | 2.8 | 0.5 | 0.66 | 108 | 30 | 49 | 0.01475645 | 53.92014 | 30.10063 | 79.6156 | 1489.855 | 638.5091 | 40.2 | 3.37
50.3505 | 8.309271 | 90 | 80 | 15 | 2.8 | 0.5 | 0.66 | 110 | 30 | 36 | 0.01882071 | 52.98201 | 22.11296 | 91.5717 | 1486.333 | 637 | 39.4 | 3.26
50.3505 | 8.309271 | 90 | 80 | 15 | 2.8 | 0.5 | 0.66 | 114 | 30 | 45 | 0.01875663 | 65.48503 | 25.0155 | 82.22675 | 1479.291 | 633.9818 | 38.3 | 3.19
50.3505 | 8.309271 | 90 | 80 | 15 | 2.8 | 0.5 | 0.66 | 115 | 30 | 40 | 0.02061684 | 66.58388 | 23.49496 | 84.16358 | 1477.53 | 633.2273 | 37.5 | 3.15
50.3505 | 8.309271 | 28 | 43.8704 | 24 | 2.7 | 0.57 | 0.57 | 192 | 35 | 86 | 0.01915561 | 126.6615 | 49.27467 | 160.9059 | 1216.253 | 654.9053 | 21.8 | 2.41
50.3505 | 8.309271 | 28 | 43.8704 | 24 | 2.7 | 0.43 | 0.43 | 193 | 32 | 80 | 0.01254955 | 162.4618 | 61.78137 | 224.594 | 1195.551 | 562.6121 | 39.7 | 3.68
50.3505 | 8.309271 | 7 | 120 | 11.2 | 2.44 | 0.55 | 0.92 | 83.5 | 26.5 | 55 | 0.01898558 | 36.14012 | 15.68527 | 38.93548 | 1635.918 | 589.8209 | 8.1 | 0.56
50.3505 | 8.309271 | 7 | 120 | 11.2 | 2.44 | 0.55 | 0.92 | 83.5 | 26.5 | 42 | 0.01530026 | 33.10006 | 16.31653 | 41.34428 | 1635.918 | 589.8209 | 9.7 | 0.68
50.3505 | 8.309271 | 7 | 120 | 11.2 | 2.44 | 0.55 | 0.92 | 83.5 | 27 | 55 | 0.01790709 | 29.65475 | 16.62972 | 44.47639 | 1624.79 | 600.9496 | 9.9 | 0.72
50.3505 | 8.309271 | 7 | 120 | 11.2 | 2.44 | 0.55 | 0.92 | 83.5 | 27 | 49 | 0.01312608 | 30.27779 | 11.11092 | 49.37216 | 1624.79 | 600.9496 | 10.7 | 0.8
50.3505 | 8.309271 | 7 | 120 | 11.2 | 2.44 | 0.45 | 0.64 | 98 | 29.5 | 60 | 0.01867661 | 55.70686 | 17.37116 | 80.04698 | 1514.956875 | 633.918125 | 15.2 | 1.2
50.3505 | 8.309271 | 7 | 120 | 11.2 | 2.44 | 0.45 | 0.64 | 98 | 29.5 | 46 | 0.01637447 | 56.62947 | 26.21139 | 70.28414 | 1514.956875 | 633.918125 | 16.7 | 1.21
50.3505 | 8.309271 | 7 | 120 | 11.2 | 2.44 | 0.45 | 0.64 | 98 | 30 | 54 | 0.01559307 | 53.06389 | 30.03073 | 70.03038 | 1504.2125 | 644.6625 | 19.2 | 1.38
50.3505 | 8.309271 | 7 | 120 | 11.2 | 2.44 | 0.45 | 0.64 | 98 | 30 | 51 | 0.01951674 | 50.5792 | 25.85716 | 76.68863 | 1504.2125 | 644.6625 | 19.6 | 1.31
50.3505 | 8.309271 | 28 | 120 | 11.2 | 2.44 | 0.55 | 0.92 | 83.5 | 26.5 | 55 | 0.02482892 | 28.33814 | 14.63501 | 47.78773 | 1635.918 | 589.8209 | 12.6 | 0.95
50.3505 | 8.309271 | 28 | 120 | 11.2 | 2.44 | 0.55 | 0.92 | 83.5 | 26.5 | 42 | 0.02046654 | 32.88617 | 17.45521 | 40.41949 | 1635.918 | 589.8209 | 14.7 | 1.12
50.3505 | 8.309271 | 28 | 120 | 11.2 | 2.44 | 0.55 | 0.92 | 83.5 | 27 | 55 | 0.02002373 | 33.32634 | 13.99306 | 43.44148 | 1624.79 | 600.9496 | 16.4 | 1.39
50.3505 | 8.309271 | 28 | 120 | 11.2 | 2.44 | 0.55 | 0.92 | 83.5 | 27 | 49 | 0.02153723 | 28.59474 | 17.754 | 44.41213 | 1624.79 | 600.9496 | 16.6 | 1.41
50.3505 | 8.309271 | 28 | 80 | 11.2 | 2.44 | 0.45 | 0.64 | 98 | 29.5 | 60 | 0.01722541 | 47.16232 | 19.64891 | 86.31377 | 1514.956875 | 633.918125 | 23.5 | 1.73
50.3505 | 8.309271 | 28 | 80 | 11.2 | 2.44 | 0.45 | 0.64 | 98 | 29.5 | 46 | 0.01197978 | 47.67142 | 28.01514 | 77.43844 | 1514.956875 | 633.918125 | 26.7 | 1.78
50.3505 | 8.309271 | 28 | 80 | 11.2 | 2.44 | 0.45 | 0.64 | 98 | 30 | 54 | 0.01146072 | 53.0072 | 22.35873 | 77.75907 | 1504.2125 | 644.6625 | 28.3 | 1.88
50.3505 | 8.309271 | 28 | 80 | 11.2 | 2.44 | 0.45 | 0.64 | 98 | 30 | 51 | 0.01632742 | 58.26774 | 23.99521 | 70.86205 | 1504.2125 | 644.6625 | 31.1 | 2.08
50.3505 | 8.309271 | 90 | 120 | 11.2 | 2.44 | 0.55 | 0.92 | 83.5 | 26.5 | 55 | 0.01787786 | 28.96249 | 17.60051 | 44.19787 | 1635.918 | 589.8209 | 21.1 | 1.51
50.3505 | 8.309271 | 90 | 120 | 11.2 | 2.44 | 0.55 | 0.92 | 83.5 | 26.5 | 42 | 0.01818697 | 30.86124 | 10.54617 | 49.35346 | 1635.918 | 589.8209 | 24.2 | 1.65
50.3505 | 8.309271 | 90 | 120 | 11.2 | 2.44 | 0.55 | 0.92 | 83.5 | 27 | 55 | 0.01588149 | 27.66649 | 17.23495 | 45.85942 | 1624.79 | 600.9496 | 26.8 | 1.76
50.3505 | 8.309271 | 90 | 120 | 11.2 | 2.44 | 0.55 | 0.92 | 83.5 | 27 | 49 | 0.01874821 | 33.36015 | 13.44058 | 43.96014 | 1624.79 | 600.9496 | 26.1 | 2.11
50.3505 | 8.309271 | 90 | 120 | 11.2 | 2.44 | 0.45 | 0.64 | 98 | 29.5 | 60 | 0.02457643 | 49.87867 | 22.75882 | 80.48751 | 1514.956875 | 633.918125 | 36.7 | 2.45
50.3505 | 8.309271 | 90 | 120 | 11.2 | 2.44 | 0.45 | 0.64 | 98 | 29.5 | 46 | 0.01743929 | 52.57981 | 17.71294 | 82.83225 | 1514.956875 | 633.918125 | 37 | 2.44
50.3505 | 8.309271 | 90 | 120 | 11.2 | 2.44 | 0.45 | 0.64 | 98 | 30 | 54 | 0.02056384 | 51.04418 | 18.16388 | 83.91694 | 1504.2125 | 644.6625 | 40.4 | 2.65
50.3505 | 8.309271 | 90 | 120 | 11.2 | 2.44 | 0.45 | 0.64 | 98 | 30 | 51 | 0.01777874 | 59.64363 | 16.01923 | 77.46215 | 1504.2125 | 644.6625 | 41.1 | 2.9
50.3505 | 8.309271 | 7 | 43.8704 | 11.2 | 2.44 | 0.45 | 0.64 | 87 | 27 | 57 | 0.01847966 | 42.61522 | 15.05842 | 78.26387 | 1589.255625 | 587.806875 | 18.6 | 1.43
50.3505 | 8.309271 | 7 | 43.8704 | 11.2 | 2.44 | 0.45 | 0.64 | 87 | 26 | 47 | 0.01004195 | 47.62187 | 20.65775 | 67.65788 | 1611.02625 | 566.03625 | 12.9 | 1.03
50.3505 | 8.309271 | 7 | 43.8704 | 11.2 | 2.44 | 0.5 | 0.83 | 87 | 28 | 52 | 0.01669853 | 40.32431 | 18.97848 | 45.51648 | 1589.89 | 618.2906 | 13.3 | 0.98
50.3505 | 8.309271 | 7 | 43.8704 | 11.2 | 2.44 | 0.5 | 0.83 | 87 | 27 | 42 | 0.01693818 | 36.64148 | 12.76697 | 55.41083 | 1611.972 | 596.2088 | 9.6 | 0.71
50.3505 | 8.309271 | 7 | 40 | 13 | 2.68 | 0.5 | 0.83 | 89 | 36 | 9 | 0.02370473 | 34.2051 | 17.83496 | 55.18886 | 1410.413 | 793.3576 | 15.5 | 0.79
50.3505 | 8.309271 | 7 | 40 | 13 | 2.68 | 0.5 | 1 | 88 | 36 | 9 | 0.02315592 | 28.0193 | 17.32692 | 42.65378 | 1423.36 | 800.64 | 11.9 | 0.72
50.3505 | 8.309271 | 7 | 40 | 13 | 2.68 | 0.5 | 1.11 | 88 | 36 | 9 | 0.02494161 | 27.86689 | 14.82892 | 36.58347 | 1428.941 | 803.7795 | 9.3 | 0.61
50.3505 | 8.309271 | 7 | 40 | 11.2 | 2.44 | 0.5 | 0.83 | 103 | 36 | 9 | 0.01892814 | 45.18702 | 24.13346 | 54.77591 | 1390.658 | 782.2453 | 11.6 | 0.9
50.3505 | 8.309271 | 7 | 40 | 11.2 | 2.44 | 0.5 | 1 | 102 | 36 | 9 | 0.01172177 | 38.68285 | 13.82182 | 49.49534 | 1405.44 | 790.56 | 9.2 | 0.72
50.3505 | 8.309271 | 7 | 40 | 11.2 | 2.44 | 0.5 | 1.11 | 102 | 36 | 9 | 0.02259147 | 32.69072 | 17.76503 | 41.43614 | 1411.909 | 794.1989 | 7.8 | 0.65
50.3505 | 8.309271 | 28 | 43.8704 | 11.2 | 2.44 | 0.45 | 0.64 | 87 | 27 | 57 | 0.01063539 | 52.98098 | 18.30071 | 64.65581 | 1589.255625 | 587.806875 | 29.8 | 2.23
50.3505 | 8.309271 | 28 | 43.8704 | 11.2 | 2.44 | 0.45 | 0.64 | 87 | 26 | 47 | 0.02430068 | 41.25885 | 23.85496 | 70.82369 | 1611.02625 | 566.03625 | 22.3 | 1.56
50.3505 | 8.309271 | 28 | 43.8704 | 11.2 | 2.44 | 0.5 | 0.83 | 87 | 28 | 52 | 0.01363144 | 33.11783 | 10.70994 | 60.99151 | 1589.89 | 618.2906 | 23.5 | 1.73
50.3505 | 8.309271 | 28 | 43.8704 | 11.2 | 2.44 | 0.5 | 0.83 | 87 | 27 | 42 | 0.01778288 | 39.40958 | 16.89083 | 48.51886 | 1611.972 | 596.2088 | 18 | 1.46
50.3505 | 8.309271 | 28 | 40 | 13 | 2.68 | 0.5 | 0.83 | 89 | 36 | 9 | 0.02456828 | 40.12799 | 17.27387 | 49.82706 | 1410.413 | 793.3576 | 23.6 | 2.04
50.3505 | 8.309271 | 28 | 40 | 13 | 2.68 | 0.5 | 1 | 88 | 36 | 9 | 0.0194891 | 34.56084 | 16.38313 | 37.05603 | 1423.36 | 800.64 | 21.5 | 1.8
50.3505 | 8.309271 | 28 | 40 | 13 | 2.68 | 0.5 | 1.11 | 88 | 36 | 9 | 0.02363078 | 30.73865 | 15.32055 | 33.22008 | 1428.941 | 803.7795 | 19.9 | 1.62
50.3505 | 8.309271 | 28 | 40 | 11.2 | 2.44 | 0.5 | 0.83 | 103 | 36 | 9 | 0.02070113 | 49.30373 | 15.46104 | 59.33162 | 1390.658 | 782.2453 | 21.6 | 1.96
50.3505 | 8.309271 | 28 | 40 | 11.2 | 2.44 | 0.5 | 1 | 102 | 36 | 9 | 0.01315336 | 38.52365 | 19.6568 | 43.81955 | 1405.44 | 790.56 | 20 | 1.69
50.3505 | 8.309271 | 28 | 40 | 11.2 | 2.44 | 0.5 | 1.11 | 102 | 36 | 9 | 0.02458627 | 34.84816 | 17.5782 | 39.46553 | 1411.909 | 794.1989 | 18.5 | 1.53
50.3505 | 8.309271 | 90 | 40 | 13 | 2.68 | 0.5 | 0.83 | 89 | 36 | 9 | 0.01114972 | 37.87504 | 19.56113 | 49.79274 | 1410.413 | 793.3576 | 32.8 | 2.2
50.3505 | 8.309271 | 90 | 40 | 13 | 2.68 | 0.5 | 1 | 88 | 36 | 9 | 0.02193882 | 33.23021 | 14.84403 | 39.92577 | 1423.36 | 800.64 | 28 | 2.12
50.3505 | 8.309271 | 90 | 40 | 13 | 2.68 | 0.5 | 1.11 | 88 | 36 | 9 | 0.02486112 | 26.58663 | 12.92725 | 39.7654 | 1428.941 | 803.7795 | 25.5 | 2.1
50.3505 | 8.309271 | 90 | 40 | 11.2 | 2.44 | 0.5 | 0.83 | 103 | 36 | 9 | 0.01829654 | 44.6598 | 24.31825 | 55.11833 | 1390.658 | 782.2453 | 29.8 | 2.52
50.3505 | 8.309271 | 90 | 40 | 11.2 | 2.44 | 0.5 | 1 | 102 | 36 | 9 | 0.02096971 | 37.279 | 20.15717 | 44.56383 | 1405.44 | 790.56 | 27.8 | 2.18
50.3505 | 8.309271 | 90 | 40 | 11.2 | 2.44 | 0.5 | 1.11 | 102 | 36 | 9 | 0.0104711 | 31.94456 | 10.70269 | 49.24464 | 1411.909 | 794.1989 | 26.9 | 1.95
50.3505 | 8.309271 | 28 | 80 | 10.8 | 2.42 | 0.45 | 0.64 | 98 | 30 | 33 | 0.01556223 | 53.62101 | 22.71053 | 76.79346 | 1504.2125 | 644.6625 | 28.8 | 1.71
50.3505 | 8.309271 | 28 | 80 | 12.4 | 2.57 | 0.45 | 0.64 | 95 | 31 | 40 | 0.01977191 | 54.78685 | 26.78335 | 66.8673 | 1488.028125 | 668.534375 | 30.6 | 1.99
50.3505 | 8.309271 | 28 | 120 | 10.8 | 2.42 | 0.55 | 0.92 | 88 | 27 | 42 | 0.01436678 | 38.01685 | 12.95983 | 44.6755 | 1617.934 | 598.4139 | 14.7 | 1.1
50.3505 | 8.309271 | 28 | 120 | 12.4 | 2.57 | 0.55 | 0.92 | 85 | 28 | 45 | 0.01858281 | 29.89489 | 17.9789 | 44.51752 | 1600.278 | 622.3304 | 20.2 | 1.43
50.3505 | 8.309271 | 90 | 80 | 10.8 | 2.42 | 0.45 | 0.64 | 98 | 30 | 33 | 0.02404135 | 50.84998 | 25.43953 | 76.83549 | 1504.2125 | 644.6625 | 41.3 | 2.33
50.3505 | 8.309271 | 90 | 80 | 12.4 | 2.57 | 0.45 | 0.64 | 95 | 31 | 40 | 0.01121124 | 48.09172 | 20.71268 | 79.6331 | 1488.028125 | 668.534375 | 44 | 3
50.3505 | 8.309271 | 90 | 120 | 10.8 | 2.42 | 0.55 | 0.92 | 88 | 27 | 42 | 0.01001665 | 37.74758 | 16.21657 | 41.68802 | 1617.934 | 598.4139 | 24.8 | 1.8
50.3505 | 8.309271 | 90 | 120 | 12.4 | 2.57 | 0.55 | 0.92 | 85 | 28 | 45 | 0.01610103 | 35.40934 | 14.50235 | 42.47961 | 1600.278 | 622.3304 | 30.9 | 2.26
62.4 | 8.4 | 7 | 40 | 11.9 | 2.86 | 0.5 | 0.83 | 87 | 36.30362 | 9 | 0.02453512 | 31.46582 | 18.2245 | 55.12896 | 1406.531 | 801.6495 | 15.5 | 0.79
62.4 | 8.4 | 7 | 40 | 11.9 | 2.86 | 0.5 | 1 | 87 | 36.30362 | 9 | 0.02322732 | 28.20613 | 8.929154 | 49.86472 | 1417.881 | 808.1185 | 11.9 | 0.72
62.4 | 8.4 | 7 | 40 | 11.9 | 2.86 | 0.5 | 1.11 | 87 | 36.30362 | 9 | 0.01002317 | 30.22949 | 15.41609 | 32.7328 | 1423.373 | 811.2485 | 9.3 | 0.61
62.4 | 8.4 | 7 | 40 | 11.9 | 2.86 | 0.5 | 1.11 | 87 | 36.30362 | 9 | 0.01856728 | 24.20896 | 10.67225 | 43.49716 | 1423.373 | 811.2485 | 7.5 | 0.6
62.4 | 8.4 | 7 | 40 | 11.9 | 2.86 | 0.5 | 1.25 | 87 | 36.30362 | 9 | 0.01838325 | 24.72517 | 13.78081 | 31.09402 | 1428.965 | 814.4354 | 7.8 | 0.47
62.4 | 8.4 | 7 | 40 | 11.9 | 2.86 | 0.5 | 1.43 | 87 | 36.30362 | 9 | 0.02227596 | 21.28003 | 7.144358 | 32.41477 | 1434.545 | 817.6159 | 5.8 | 0.46
62.4 | 8.4 | 7 | 40 | 6.1 | 2.92 | 0.5 | 0.83 | 101 | 36.30362 | 9 | 0.01472102 | 39.2626 | 19.27882 | 63.14533 | 1386.87 | 790.4435 | 11.6 | 0.9
62.4 | 8.4 | 7 | 40 | 6.1 | 2.92 | 0.5 | 1 | 101 | 36.30362 | 9 | 0.01116654 | 33.88253 | 11.07561 | 56.04185 | 1400.046 | 797.9535 | 9.2 | 0.72
62.4 | 8.4 | 7 | 40 | 6.1 | 2.92 | 0.5 | 1.11 | 101 | 36.30362 | 9 | 0.01960927 | 35.82415 | 12.56103 | 42.60581 | 1406.422 | 801.5872 | 7.8 | 0.65
62.4 | 8.4 | 7 | 60 | 11.9 | 2.86 | 0.5 | 0.83 | 74 | 36.30362 | 9 | 0.0178068 | 29.44044 | 11.99535 | 47.72083 | 1424.788 | 812.0551 | 14 | 1.18
62.4 | 8.4 | 7 | 60 | 11.9 | 2.86 | 0.5 | 1 | 74 | 36.30362 | 9 | 0.01146806 | 28.01176 | 12.89715 | 33.09109 | 1434.443 | 817.5575 | 12.5 | 0.84
62.4 | 8.4 | 7 | 60 | 11.9 | 2.86 | 0.5 | 1.11 | 74 | 36.30362 | 9 | 0.01209512 | 21.62368 | 12.18227 | 32.86071 | 1439.114 | 820.2198 | 9.2 | 0.62
62.4 | 8.4 | 7 | 60 | 11.9 | 2.86 | 0.5 | 1.25 | 74 | 36.30362 | 9 | 0.01569418 | 21.76579 | 11.04939 | 26.38483 | 1443.87 | 822.9304 | 8.3 | 0.57
62.4 | 8.4 | 7 | 60 | 11.9 | 2.86 | 0.5 | 1.43 | 74 | 36.30362 | 9 | 0.02385622 | 16.46416 | 8.752655 | 26.53143 | 1448.616 | 825.6357 | 6.9 | 0.56
62.4 | 8.4 | 7 | 80 | 11.9 | 2.86 | 0.5 | 0.83 | 70 | 36.30362 | 9 | 0.02228589 | 32.346 | 12.98404 | 39.00731 | 1430.406 | 815.2568 | 15.2 | 0.96
62.4 | 8.4 | 7 | 80 | 11.9 | 2.86 | 0.5 | 1 | 70 | 36.30362 | 9 | 0.01092219 | 25.79793 | 13.72736 | 30.47471 | 1439.538 | 820.4618 | 12.9 | 0.86
62.4 | 8.4 | 7 | 80 | 11.9 | 2.86 | 0.5 | 1.11 | 70 | 36.30362 | 9 | 0.02498477 | 21.84576 | 8.503465 | 32.71384 | 1443.957 | 822.9801 | 10.3 | 0.65
62.4 | 8.4 | 7 | 80 | 11.9 | 2.86 | 0.5 | 1.11 | 70 | 36.30362 | 9 | 0.02423042 | 21.02975 | 11.58844 | 30.44488 | 1443.957 | 822.9801 | 9 | 0.64
62.4 | 8.4 | 7 | 80 | 11.9 | 2.86 | 0.5 | 1.25 | 70 | 36.30362 | 9 | 0.01603506 | 19.65187 | 9.575348 | 26.77279 | 1448.456 | 825.5443 | 7.4 | 0.52
62.4 | 8.4 | 7 | 80 | 11.9 | 2.86 | 0.5 | 1.43 | 70 | 36.30362 | 9 | 0.01265995 | 19.08909 | 5.957105 | 23.90485 | 1452.946 | 828.1033 | 4.8 | 0.35
62.4 | 8.4 | 7 | 80 | 6.1 | 2.92 | 0.5 | 0.83 | 81 | 36.30362 | 9 | 0.02214718 | 38.33709 | 17.22698 | 42.02628 | 1414.958 | 806.4521 | 12.4 | 0.96
62.4 | 8.4 | 7 | 80 | 6.1 | 2.92 | 0.5 | 1 | 81 | 36.30362 | 9 | 0.01936126 | 32.27007 | 14.76899 | 33.96094 | 1425.525 | 812.475 | 9.2 | 0.72
62.4 | 8.4 | 7 | 80 | 6.1 | 2.92 | 0.5 | 1.11 | 81 | 36.30362 | 9 | 0.01940882 | 27.66818 | 11.76362 | 33.54117 | 1430.638 | 815.3891 | 6.8 | 0.55
62.4 | 8.4 | 7 | 80 | 6.1 | 2.92 | 0.5 | 1.25 | 81 | 36.30362 | 9 | 0.01803605 | 22.75092 | 12.52347 | 29.52561 | 1435.844 | 818.3562 | 6.5 | 0.54
62.4 | 8.4 | 7 | 80 | 6.1 | 2.92 | 0.5 | 1.43 | 81 | 36.30362 | 9 | 0.02143491 | 20.47284 | 6.452179 | 29.71834 | 1441.039 | 821.3173 | 6.8 | 0.54
62.4 | 8.4 | 28 | 40 | 11.9 | 2.86 | 0.5 | 0.83 | 87 | 36.30362 | 9 | 0.01317689 | 33.67319 | 12.01598 | 59.13011 | 1406.531 | 801.6495 | 23.6 | 2.04
62.4 | 8.4 | 28 | 40 | 11.9 | 2.86 | 0.5 | 1 | 87 | 36.30362 | 9 | 0.01893011 | 33.66653 | 8.886347 | 44.44712 | 1417.881 | 808.1185 | 21.5 | 1.8
62.4 | 8.4 | 28 | 40 | 11.9 | 2.86 | 0.5 | 1.11 | 87 | 36.30362 | 9 | 0.01508659 | 28.33091 | 10.12389 | 39.92357 | 1423.373 | 811.2485 | 19.9 | 1.62
62.4 | 8.4 | 28 | 40 | 11.9 | 2.86 | 0.5 | 1.11 | 87 | 36.30362 | 9 | 0.01816107 | 25.53802 | 14.29454 | 38.54582 | 1423.373 | 811.2485 | 13.2 | 1.13
62.4 | 8.4 | 28 | 40 | 11.9 | 2.86 | 0.5 | 1.25 | 87 | 36.30362 | 9 | 0.01552188 | 27.554 | 11.59136 | 30.45464 | 1428.965 | 814.4354 | 15.9 | 1.4
62.4 | 8.4 | 28 | 40 | 11.9 | 2.86 | 0.5 | 1.43 | 87 | 36.30362 | 9 | 0.02364379 | 21.9574 | 8.740929 | 30.14083 | 1434.545 | 817.6159 | 11.3 | 1.08
62.4 | 8.4 | 28 | 40 | 6.1 | 2.92 | 0.5 | 0.83 | 101 | 36.30362 | 9 | 0.01067919 | 47.85825 | 19.93018 | 53.89832 | 1386.87 | 790.4435 | 21.6 | 1.96
62.4 | 8.4 | 28 | 40 | 6.1 | 2.92 | 0.5 | 1 | 101 | 36.30362 | 9 | 0.0147431 | 34.54725 | 12.63772 | 53.81504 | 1400.046 | 797.9535 | 20 | 1.69
62.4 | 8.4 | 28 | 40 | 6.1 | 2.92 | 0.5 | 1.11 | 101 | 36.30362 | 9 | 0.02030424 | 30.23764 | 9.44664 | 51.30671 | 1406.422 | 801.5872 | 18.5 | 1.53
62.4 | 8.4 | 28 | 60 | 11.9 | 2.86 | 0.5 | 0.83 | 74 | 36.30362 | 9 | 0.01060102 | 28.62068 | 15.09036 | 45.44559 | 1424.788 | 812.0551 | 24.5 | 2.18
62.4 | 8.4 | 28 | 60 | 11.9 | 2.86 | 0.5 | 1 | 74 | 36.30362 | 9 | 0.02481581 | 28.87877 | 11.5159 | 33.60533 | 1434.443 | 817.5575 | 21.4 | 1.63
62.4 | 8.4 | 28 | 60 | 11.9 | 2.86 | 0.5 | 1.11 | 74 | 36.30362 | 9 | 0.01808668 | 20.22425 | 9.540111 | 36.90231 | 1439.114 | 820.2198 | 19.6 | 1.26
62.4 | 8.4 | 28 | 60 | 11.9 | 2.86 | 0.5 | 1.25 | 74 | 36.30362 | 9 | 0.01247918 | 18.90776 | 6.526217 | 33.76603 | 1443.87 | 822.9304 | 16.9 | 1.09
62.4 | 8.4 | 28 | 60 | 11.9 | 2.86 | 0.5 | 1.43 | 74 | 36.30362 | 9 | 0.01545617 | 20.02797 | 9.375709 | 22.34457 | 1448.616 | 825.6357 | 13.2 | 1.02
62.4 | 8.4 | 28 | 80 | 11.9 | 2.86 | 0.5 | 0.83 | 70 | 36.30362 | 9 | 0.02100551 | 26.21684 | 12.74244 | 45.37807 | 1430.406 | 815.2568 | 24.1 | 2.1
62.4 | 8.4 | 28 | 80 | 11.9 | 2.86 | 0.5 | 1 | 70 | 36.30362 | 9 | 0.01273936 | 26.95787 | 8.935336 | 34.10679 | 1439.538 | 820.4618 | 21.5 | 1.8
62.4 | 8.4 | 28 | 80 | 11.9 | 2.86 | 0.5 | 1.11 | 70 | 36.30362 | 9 | 0.01437316 | 19.91153 | 10.50072 | 32.65081 | 1443.957 | 822.9801 | 20.1 | 1.6
62.4 | 8.4 | 28 | 80 | 11.9 | 2.86 | 0.5 | 1.11 | 70 | 36.30362 | 9 | 0.01853733 | 21.7648 | 11.88324 | 29.41502 | 1443.957 | 822.9801 | 16.2 | 1.46
62.4 | 8.4 | 28 | 80 | 11.9 | 2.86 | 0.5 | 1.25 | 70 | 36.30362 | 9 | 0.01105912 | 16.89266 | 11.04141 | 28.06593 | 1448.456 | 825.5443 | 14.9 | 1.45
62.4 | 8.4 | 28 | 80 | 11.9 | 2.86 | 0.5 | 1.43 | 70 | 36.30362 | 9 | 0.02493269 | 16.55571 | 6.595001 | 25.80034 | 1452.946 | 828.1033 | 10.1 | 1.08
62.4 | 8.4 | 28 | 80 | 6.1 | 2.92 | 0.5 | 0.83 | 81 | 36.30362 | 9 | 0.0141947 | 38.96879 | 17.13879 | 41.48279 | 1414.958 | 806.4521 | 21.8 | 1.92
62.4 | 8.4 | 28 | 80 | 6.1 | 2.92 | 0.5 | 1 | 81 | 36.30362 | 9 | 0.01846689 | 29.28666 | 15.76851 | 35.94483 | 1425.525 | 812.475 | 18.9 | 1.42
62.4 | 8.4 | 28 | 80 | 6.1 | 2.92 | 0.5 | 1.11 | 81 | 36.30362 | 9 | 0.01495374 | 28.94595 | 7.507633 | 36.5194 | 1430.638 | 815.3891 | 14 | 1.06
62.4 | 8.4 | 28 | 80 | 6.1 | 2.92 | 0.5 | 1.25 | 81 | 36.30362 | 9 | 0.02483099 | 22.60343 | 8.786231 | 33.41034 | 1435.844 | 818.3562 | 13.5 | 1.11
62.4 | 8.4 | 28 | 80 | 6.1 | 2.92 | 0.5 | 1.43 | 81 | 36.30362 | 9 | 0.01813577 | 18.59847 | 7.703724 | 30.34116 | 1441.039 | 821.3173 | 12.9 | 1.16
62.4 | 8.4 | 90 | 40 | 11.9 | 2.86 | 0.5 | 0.83 | 87 | 36.30362 | 9 | 0.02020572 | 32.38653 | 13.79349 | 58.63926 | 1406.531 | 801.6495 | 32.8 | 2.2
62.4 | 8.4 | 90 | 40 | 11.9 | 2.86 | 0.5 | 1 | 87 | 36.30362 | 9 | 0.01689072 | 31.06993 | 13.13622 | 42.79384 | 1417.881 | 808.1185 | 28 | 2.12
62.4 | 8.4 | 90 | 40 | 11.9 | 2.86 | 0.5 | 1.11 | 87 | 36.30362 | 9 | 0.01499646 | 27.77962 | 12.68666 | 37.9121 | 1423.373 | 811.2485 | 25.5 | 2.1
62.4 | 8.4 | 90 | 40 | 11.9 | 2.86 | 0.5 | 1.11 | 87 | 36.30362 | 9 | 0.01332879 | 30.31978 | 12.12607 | 35.93252 | 1423.373 | 811.2485 | 24.4 | 2.09
62.4 | 8.4 | 90 | 40 | 11.9 | 2.86 | 0.5 | 1.25 | 87 | 36.30362 | 9 | 0.0204873 | 21.93772 | 9.464775 | 38.19751 | 1428.965 | 814.4354 | 22.9 | 2.05
62.4 | 8.4 | 90 | 40 | 11.9 | 2.86 | 0.5 | 1.43 | 87 | 36.30362 | 9 | 0.01813428 | 20.23486 | 6.726228 | 33.87807 | 1434.545 | 817.6159 | 20.8 | 1.99
62.4 | 8.4 | 90 | 40 | 6.1 | 2.92 | 0.5 | 0.83 | 101 | 36.30362 | 9 | 0.02039411 | 46.73116 | 12.8258 | 62.12978 | 1386.87 | 790.4435 | 29.8 | 2.52
62.4 | 8.4 | 90 | 40 | 6.1 | 2.92 | 0.5 | 1 | 101 | 36.30362 | 9 | 0.02229463 | 34.18078 | 16.54303 | 50.27619 | 1400.046 | 797.9535 | 27.8 | 2.18
62.4 | 8.4 | 90 | 40 | 6.1 | 2.92 | 0.5 | 1.11 | 101 | 36.30362 | 9 | 0.02322333 | 30.17162 | 16.21514 | 44.60423 | 1406.422 | 801.5872 | 26.9 | 1.95
62.4 | 8.4 | 90 | 60 | 11.9 | 2.86 | 0.5 | 0.83 | 74 | 36.30362 | 9 | 0.01907522 | 32.62608 | 17.57141 | 38.95914 | 1424.788 | 812.0551 | 34.6 | 2.88
62.4 | 8.4 | 90 | 60 | 11.9 | 2.86 | 0.5 | 1 | 74 | 36.30362 | 9 | 0.01031179 | 24.66309 | 8.70171 | 40.6352 | 1434.443 | 817.5575 | 27.9 | 2.29
62.4 | 8.4 | 90 | 60 | 11.9 | 2.86 | 0.5 | 1.11 | 74 | 36.30362 | 9 | 0.01363206 | 21.38609 | 9.300831 | 35.97974 | 1439.114 | 820.2198 | 24.3 | 2.08
62.4 | 8.4 | 90 | 60 | 11.9 | 2.86 | 0.5 | 1.25 | 74 | 36.30362 | 9 | 0.01789945 | 21.84799 | 9.696243 | 27.65576 | 1443.87 | 822.9304 | 23.5 | 1.93
62.4 | 8.4 | 90 | 60 | 11.9 | 2.86 | 0.5 | 1.43 | 74 | 36.30362 | 9 | 0.0147636 | 16.39543 | 10.18185 | 25.17097 | 1448.616 | 825.6357 | 22.5 | 1.8
62.4 | 8.4 | 90 | 80 | 11.9 | 2.86 | 0.5 | 0.83 | 70 | 36.30362 | 9 | 0.01738063 | 26.21238 | 12.72952 | 45.39545 | 1430.406 | 815.2568 | 33.4 | 2.45
62.4 | 8.4 | 90 | 80 | 11.9 | 2.86 | 0.5 | 1 | 70 | 36.30362 | 9 | 0.01181612 | 21.95049 | 9.851233 | 38.19827 | 1439.538 | 820.4618 | 30.1 | 2.2
62.4 | 8.4 | 90 | 80 | 11.9 | 2.86 | 0.5 | 1.11 | 70 | 36.30362 | 9 | 0.01776236 | 21.37991 | 7.180382 | 34.50277 | 1443.957 | 822.9801 | 29.1 | 2.13
62.4 | 8.4 | 90 | 80 | 11.9 | 2.86 | 0.5 | 1.11 | 70 | 36.30362 | 9 | 0.01232884 | 20.62677 | 9.045103 | 33.39119 | 1443.957 | 822.9801 | 21.5 | 1.9
62.4 | 8.4 | 90 | 80 | 11.9 | 2.86 | 0.5 | 1.25 | 70 | 36.30362 | 9 | 0.02358816 | 16.80852 | 7.887227 | 31.30426 | 1448.456 | 825.5443 | 20.2 | 2.05
62.4 | 8.4 | 90 | 80 | 11.9 | 2.86 | 0.5 | 1.43 | 70 | 36.30362 | 9 | 0.01503958 | 18.16108 | 6.132357 | 24.65761 | 1452.946 | 828.1033 | 17.5 | 1.87
62.4 | 8.4 | 90 | 80 | 6.1 | 2.92 | 0.5 | 0.83 | 81 | 36.30362 | 9 | 0.01925128 | 31.42682 | 10.49384 | 55.66971 | 1414.958 | 806.4521 | 30.2 | 2.49
62.4 | 8.4 | 90 | 80 | 6.1 | 2.92 | 0.5 | 1 | 81 | 36.30362 | 9 | 0.01093927 | 32.34795 | 13.0358 | 35.61625 | 1425.525 | 812.475 | 28.2 | 2.21
62.4 | 8.4 | 90 | 80 | 6.1 | 2.92 | 0.5 | 1.11 | 81 | 36.30362 | 9 | 0.02370153 | 23.63941 | 12.86953 | 36.46404 | 1430.638 | 815.3891 | 27.7 | 2.1
62.4 | 8.4 | 90 | 80 | 6.1 | 2.92 | 0.5 | 1.25 | 81 | 36.30362 | 9 | 0.02061585 | 24.21758 | 9.652515 | 30.9299 | 1435.844 | 818.3562 | 27 | 2.01
62.4 | 8.4 | 90 | 80 | 6.1 | 2.92 | 0.5 | 1.43 | 81 | 36.30362 | 9 | 0.01310137 | 19.05796 | 6.383644 | 31.20175 | 1441.039 | 821.3173 | 26.5 | 2
50.3505 | 8.309271 | 7 | 80 | 6 | 2.68 | 0.5 | 0.67 | 104 | 30 | 50 | 0.02012478 | 58.27052 | 22.81488 | 74.13848 | 1498.543 | 642.2328 | 15.2 | 1.44
50.3505 | 8.309271 | 7 | 80 | 9 | 2.68 | 0.5 | 0.67 | 112 | 30 | 48 | 0.02050165 | 57.10114 | 29.63323 | 80.4298 | 1484.585 | 636.2507 | 15.2 | 1.56
50.3505 | 8.309271 | 7 | 80 | 12 | 2.68 | 0.5 | 0.67 | 114 | 30 | 50 | 0.01961523 | 59.54933 | 17.66473 | 92.9352 | 1481.096 | 634.7552 | 16.4 | 1.59
50.3505 | 8.309271 | 7 | 80 | 15 | 2.68 | 0.5 | 0.67 | 115 | 30 | 40 | 0.0143268 | 67.3406 | 21.00879 | 83.2924 | 1479.351 | 634.0075 | 18.5 | 1.5
50.3505 | 8.309271 | 7 | 80 | 18 | 2.68 | 0.5 | 0.67 | 117 | 30 | 44 | 0.01466607 | 64.86896 | 21.19328 | 88.56462 | 1475.861 | 632.5119 | 16.2 | 1.62
50.3505 | 8.309271 | 7 | 80 | 15 | 2.68 | 0.5 | 0.67 | 110 | 30 | 36 | 0.02178904 | 55.23838 | 19.02383 | 89.91689 | 1488.075 | 637.7463 | 18.2 | 1.7
50.3505 | 8.309271 | 7 | 80 | 15 | 2.68 | 0.5 | 0.67 | 108 | 30 | 49 | 0.01019467 | 57.83961 | 28.05439 | 75.30003 | 1491.564 | 639.2418 | 15.8 | 1.58
50.3505 | 8.309271 | 7 | 80 | 9 | 2.68 | 0.5 | 0.5930511 | 111 | 30 | 41 | 0.02396076 | 58.38549 | 24.90346 | 103.8787 | 1471.283 | 630.5497 | 16.6 | 1.54
50.3505 | 8.309271 | 7 | 80 | 6 | 2.68 | 0.5 | 0.5930511 | 112 | 30 | 50 | 0.02048302 | 74.60813 | 25.68806 | 88.55767 | 1469.402 | 629.7438 | 17.2 | 1.58
50.3505 | 8.309271 | 28 | 80 | 6 | 2.68 | 0.5 | 0.67 | 104 | 30 | 50 | 0.01324807 | 56.71724 | 17.06746 | 81.43919 | 1498.543 | 642.2328 | 22.6 | 2.49
50.3505 | 8.309271 | 28 | 80 | 9 | 2.68 | 0.5 | 0.67 | 112 | 30 | 48 | 0.02398444 | 64.99305 | 32.81273 | 69.3584 | 1484.585 | 636.2507 | 26.2 | 2.33
50.3505 | 8.309271 | 28 | 80 | 12 | 2.68 | 0.5 | 0.67 | 114 | 30 | 50 | 0.0105451 | 59.55791 | 24.2442 | 86.34714 | 1481.096 | 634.7552 | 24.2 | 2.36
50.3505 | 8.309271 | 28 | 80 | 15 | 2.68 | 0.5 | 0.67 | 115 | 30 | 40 | 0.01338297 | 56.69298 | 21.34442 | 93.6044 | 1479.351 | 634.0075 | 27.3 | 2.75
50.3505 | 8.309271 | 28 | 80 | 18 | 2.68 | 0.5 | 0.67 | 117 | 30 | 44 | 0.01423837 | 66.64636 | 27.44591 | 80.5346 | 1475.861 | 632.5119 | 26.7 | 2.76
50.3505 | 8.309271 | 28 | 80 | 15 | 2.68 | 0.5 | 0.67 | 110 | 30 | 36 | 0.02119436 | 51.78665 | 31.78882 | 80.60363 | 1488.075 | 637.7463 | 26.5 | 2.48
50.3505 | 8.309271 | 28 | 80 | 15 | 2.68 | 0.5 | 0.67 | 108 | 30 | 49 | 0.01682174 | 59.91237 | 24.08097 | 77.2007 | 1491.564 | 639.2418 | 23.1 | 2.27
50.3505 | 8.309271 | 28 | 80 | 9 | 2.68 | 0.5 | 0.5930511 | 111 | 30 | 41 | 0.0147648 | 56.33433 | 35.09435 | 95.73899 | 1471.283 | 630.5497 | 28.2 | 2.97
50.3505 | 8.309271 | 28 | 80 | 6 | 2.68 | 0.5 | 0.5930511 | 112 | 30 | 50 | 0.01383018 | 67.14014 | 25.88243 | 95.83129 | 1469.402 | 629.7438 | 30.2 | 2.9
50.3505 | 8.309271 | 90 | 80 | 6 | 2.68 | 0.5 | 0.67 | 104 | 30 | 50 | 0.01050133 | 51.2533 | 25.80227 | 78.16831 | 1498.543 | 642.2328 | 29.9 | 3.54
50.3505 | 8.309271 | 90 | 80 | 9 | 2.68 | 0.5 | 0.67 | 112 | 30 | 48 | 0.01928234 | 52.48109 | 31.75592 | 82.92717 | 1484.585 | 636.2507 | 32 | 3.42
50.3505 | 8.309271 | 90 | 80 | 12 | 2.68 | 0.5 | 0.67 | 114 | 30 | 50 | 0.02000122 | 59.73722 | 27.08387 | 83.32816 | 1481.096 | 634.7552 | 33 | 3.18
50.3505 | 8.309271 | 90 | 80 | 15 | 2.68 | 0.5 | 0.67 | 115 | 30 | 40 | 0.01574954 | 68.37077 | 19.28595 | 83.98507 | 1479.351 | 634.0075 | 37.9 | 3.15
50.3505 | 8.309271 | 90 | 80 | 18 | 2.68 | 0.5 | 0.67 | 117 | 30 | 44 | 0.02392165 | 62.59714 | 19.12516 | 92.90456 | 1475.861 | 632.5119 | 37.1 | 3.21
50.3505 | 8.309271 | 90 | 80 | 15 | 2.68 | 0.5 | 0.67 | 110 | 30 | 36 | 0.01514731 | 55.89287 | 21.94275 | 86.34349 | 1488.075 | 637.7463 | 34.8 | 3.18
50.3505 | 8.309271 | 90 | 80 | 15 | 2.68 | 0.5 | 0.67 | 108 | 30 | 49 | 0.01580073 | 51.97438 | 28.54884 | 80.67082 | 1491.564 | 639.2418 | 34.2 | 2.69
50.3505 | 8.309271 | 90 | 80 | 9 | 2.68 | 0.5 | 0.5930511 | 111 | 30 | 41 | 0.02025703 | 63.92512 | 25.18886 | 98.0537 | 1471.283 | 630.5497 | 32.6 | 3.14
50.3505 | 8.309271 | 90 | 80 | 6 | 2.68 | 0.5 | 0.5930511 | 112 | 30 | 50 | 0.016897 | 68.08657 | 28.68939 | 92.07791 | 1469.402 | 629.7438 | 39.6 | 3.11
52.9 | 8.4 | 7 | 80 | 15 | 2.8 | 0.5 | 0.67 | 104 | 30 | 44 | 0.01219727 | 54.50358 | 20.90076 | 79.81954 | 1498.543 | 642.2328 | 20.4 | 1.61
52.9 | 8.4 | 7 | 80 | 15 | 2.8 | 0.5 | 0.67 | 108 | 30 | 49 | 0.01320864 | 61.72418 | 29.72782 | 69.74202 | 1491.564 | 639.2418 | 19.9 | 1.57
52.9 | 8.4 | 7 | 80 | 15 | 2.8 | 0.5 | 0.67 | 110 | 30 | 36 | 0.02171247 | 55.06104 | 26.36175 | 82.75631 | 1488.075 | 637.7463 | 19.2 | 1.53
52.9 | 8.4 | 7 | 80 | 15 | 2.8 | 0.5 | 0.67 | 114 | 30 | 45 | 0.0148446 | 60.54819 | 19.90553 | 89.69554 | 1481.096 | 634.7552 | 18.4 | 1.5
52.9 | 8.4 | 7 | 80 | 15 | 2.8 | 0.5 | 0.67 | 115 | 30 | 40 | 0.02139106 | 59.06505 | 25.46804 | 87.10871 | 1479.351 | 634.0075 | 18.4 | 1.5
52.9 | 8.4 | 28 | 80 | 15 | 2.8 | 0.5 | 0.67 | 104 | 30 | 44 | 0.01532987 | 54.91137 | 23.3314 | 76.98111 | 1498.543 | 642.2328 | 29.7 | 3.04
52.9 | 8.4 | 28 | 80 | 15 | 2.8 | 0.5 | 0.67 | 108 | 30 | 49 | 0.0126517 | 62.66881 | 23.7152 | 74.81002 | 1491.564 | 639.2418 | 29.7 | 3.02
52.9 | 8.4 | 28 | 80 | 15 | 2.8 | 0.5 | 0.67 | 110 | 30 | 36 | 0.0191952 | 55.58662 | 28.87243 | 79.72005 | 1488.075 | 637.7463 | 28.5 | 2.91
52.9 | 8.4 | 28 | 80 | 15 | 2.8 | 0.5 | 0.67 | 114 | 30 | 45 | 0.01017678 | 51.23713 | 19.04974 | 99.86239 | 1481.096 | 634.7552 | 27.4 | 2.84
52.9 | 8.4 | 28 | 80 | 15 | 2.8 | 0.5 | 0.67 | 115 | 30 | 40 | 0.02119361 | 67.76881 | 30.13551 | 73.73746 | 1479.351 | 634.0075 | 27.1 | 2.75
52.9 | 8.4 | 90 | 80 | 15 | 2.8 | 0.5 | 0.67 | 104 | 30 | 44 | 0.02081673 | 60.06646 | 30.69192 | 64.46551 | 1498.543 | 642.2328 | 40.9 | 3.43
52.9 | 8.4 | 90 | 80 | 15 | 2.8 | 0.5 | 0.67 | 108 | 30 | 49 | 0.01966822 | 62.92663 | 16.28253 | 81.98487 | 1491.564 | 639.2418 | 40.2 | 3.37
52.9 | 8.4 | 90 | 80 | 15 | 2.8 | 0.5 | 0.67 | 110 | 30 | 36 | 0.01518602 | 58.34801 | 16.67451 | 89.15659 | 1488.075 | 637.7463 | 39.4 | 3.26
52.9 | 8.4 | 90 | 80 | 15 | 2.8 | 0.5 | 0.67 | 114 | 30 | 45 | 0.0249515 | 63.85899 | 32.18901 | 74.10125 | 1481.096 | 634.7552 | 38.3 | 3.19
52.9 | 8.4 | 90 | 80 | 15 | 2.8 | 0.5 | 0.67 | 115 | 30 | 40 | 0.01567725 | 66.63945 | 18.90806 | 86.09428 | 1479.351 | 634.0075 | 37.5 | 3.15
39.42 | 8.309271 | 7 | 12 | 19.2 | 2.933439 | 0.37 | 0.65 | 178.75 | 53 | 80.26761 | 0.02202144 | 87.1773 | 54.06944 | 133.7533 | 914.7375 | 1031.5125 | 26.56 | 1.92
39.42 | 8.309271 | 28 | 12 | 19.2 | 2.933439 | 0.37 | 0.65 | 178.75 | 53 | 80.26761 | 0.01414051 | 103.7445 | 31.50697 | 139.7486 | 914.7375 | 1031.5125 | 33.12 | 2.34
39.42 | 8.309271 | 90 | 12 | 19.2 | 2.933439 | 0.37 | 0.65 | 178.75 | 53 | 80.26761 | 0.01872584 | 90.17386 | 41.57475 | 143.2514 | 914.7375 | 1031.5125 | 39.94 | 3.32
39.42 | 8.309271 | 7 | 12 | 19.2 | 2.933439 | 0.34 | 0.55 | 178.75 | 53 | 80.26761 | 0.02458103 | 111.9908 | 43.69571 | 169.3135 | 891.2375 | 1005.0125 | 32.17 | 2.67
39.42 | 8.309271 | 28 | 12 | 19.2 | 2.933439 | 0.34 | 0.55 | 178.75 | 53 | 80.26761 | 0.01057905 | 122.1488 | 46.90643 | 155.9448 | 891.2375 | 1005.0125 | 40.49 | 3.03
39.42 | 8.309271 | 90 | 12 | 19.2 | 2.933439 | 0.34 | 0.55 | 178.75 | 53 | 80.26761 | 0.01982298 | 105.3296 | 36.81746 | 182.853 | 891.2375 | 1005.0125 | 49.7 | 3.68
48.07 | 8.309271 | 7 | 12 | 19.2 | 2.933439 | 0.34 | 0.55 | 178.75 | 53 | 80.26761 | 0.02223045 | 99.48112 | 36.1243 | 189.3946 | 891.2375 | 1005.0125 | 43.15 | 2.9
48.07 | 8.309271 | 28 | 12 | 19.2 | 2.933439 | 0.34 | 0.55 | 178.75 | 53 | 80.26761 | 0.01065218 | 112.6991 | 33.12211 | 179.1788 | 891.2375 | 1005.0125 | 49.26 | 3.12
48.07 | 8.309271 | 90 | 12 | 19.2 | 2.933439 | 0.34 | 0.55 | 178.75 | 53 | 80.26761 | 0.02077317 | 110.9751 | 49.81191 | 164.213 | 891.2375 | 1005.0125 | 63.7 | 4.1
48.07 | 8.309271 | 7 | 12 | 19.2 | 2.933439 | 0.31 | 0.45 | 180 | 53 | 80.26761 | 0.0164243 | 141.2191 | 50.98092 | 207.8 | 855.4 | 964.6 | 55.85 | 3.85
48.07 | 8.309271 | 28 | 12 | 19.2 | 2.933439 | 0.31 | 0.45 | 180 | 53 | 80.26761 | 0.0163726 | 128.0374 | 40.13984 | 231.8227 | 855.4 | 964.6 | 63.72 | 3.86
48.07 | 8.309271 | 90 | 12 | 19.2 | 2.933439 | 0.31 | 0.45 | 180 | 53 | 80.26761 | 0.01966626 | 149.4989 | 48.62283 | 201.8783 | 855.4 | 964.6 | 79.17 | 4.19
39.42 | 8.309271 | 7 | 12 | 19.2 | 2.933439 | 0.4 | 0.65 | 178.75 | 54 | 145 | 0.01850399 | 89.33809 | 45.32597 | 140.3359 | 895.275 | 1050.975 | 28 | 2.22
39.42 | 8.309271 | 28 | 12 | 19.2 | 2.933439 | 0.4 | 0.65 | 178.75 | 54 | 145 | 0.02498458 | 105.6841 | 34.27107 | 135.0448 | 895.275 | 1050.975 | 35.47 | 3.34
39.42 | 8.309271 | 90 | 12 | 19.2 | 2.933439 | 0.4 | 0.65 | 178.75 | 54 | 145 | 0.01209764 | 84.40489 | 40.72626 | 149.8689 | 895.275 | 1050.975 | 44.25 | 3.47
39.42 | 8.309271 | 7 | 12 | 19.2 | 2.933439 | 0.36 | 0.55 | 178.75 | 54 | 135 | 0.0226123 | 104.5048 | 44.90931 | 175.5859 | 872.275 | 1023.975 | 33.42 | 2.31
39.42 | 8.309271 | 28 | 12 | 19.2 | 2.933439 | 0.36 | 0.55 | 178.75 | 54 | 135 | 0.0240529 | 111.1319 | 62.25696 | 151.6112 | 872.275 | 1023.975 | 41.43 | 3.52
39.42 | 8.309271 | 90 | 12 | 19.2 | 2.933439 | 0.36 | 0.55 | 178.75 | 54 | 135 | 0.01439204 | 105.4278 | 38.83632 | 180.7359 | 872.275 | 1023.975 | 52.35 | 3.98
48.07 | 8.309271 | 7 | 12 | 19.2 | 2.933439 | 0.36 | 0.55 | 178.75 | 54 | 140 | 0.02136989 | 128.3395 | 61.95195 | 134.7085 | 872.275 | 1023.975 | 42.97 | 3.61
48.07 | 8.309271 | 28 | 12 | 19.2 | 2.933439 | 0.36 | 0.55 | 178.75 | 54 | 140 | 0.02003314 | 120.2429 | 57.27724 | 147.4799 | 872.275 | 1023.975 | 46.85 | 4.25
48.07 | 8.309271 | 90 | 12 | 19.2 | 2.933439 | 0.36 | 0.55 | 178.75 | 54 | 140 | 0.0210003 | 98.1458 | 38.15943 | 188.6948 | 872.275 | 1023.975 | 60.65 | 4.59
48.07 | 8.309271 | 7 | 12 | 19.2 | 2.933439 | 0.32 | 0.45 | 180 | 54 | 140 | 0.01888272 | 127.7426 | 72.05698 | 200.2004 | 837.2 | 982.8 | 47.71 | 3.75
48.07 | 8.309271 | 28 | 12 | 19.2 | 2.933439 | 0.32 | 0.45 | 180 | 54 | 140 | 0.0209951 | 152.3694 | 72.02375 | 175.6068 | 837.2 | 982.8 | 65.37 | 4.69
48.07 | 8.309271 | 90 | 12 | 19.2 | 2.933439 | 0.32 | 0.45 | 180 | 54 | 140 | 0.01120908 | 120.6699 | 43.49847 | 235.8316 | 837.2 | 982.8 | 73.7 | 4.76
0.02257661
0.01481442